## summary_all09272011.csv
Spec.Name | Bundle | Width | Adjusted Width | Depth | Adjusted Depth | MC | evib | bendingload | tensionload | Group | Broken | MOR | UTS | adjustedMOE
1 | 1 | 3.5 | 3.5 | 1.47 | 1.47 | 13.6 | 1.69 |  | -33500 | T100 |  |  | 6.511176 | 1.676536722
2 | 1 | 3.51 | 3.51 | 1.49 | 1.49 | 12.2 | 1.64 | 1711 | -15400 | T20 | 0 | 6.85073 | NA | 1.592504862
3 | 1 | 3.49 | 3.49 | 1.51 | 1.51 | 16.2 | 1.92 | 1881 | -25500 | T60 | 0 | 7.517065 | NA | 1.984380685
4 | 1 | 3.4945 | 3.4945 | 1.501 | 1.501 | 14.2 | 1.57 | 1176 |  | R40 | 1 | 4.715675 | NA | 1.57205904
5 | 1 | 3.4825 | 3.4825 | 1.4575 | 1.4575 | 15.1 | 1.23 | 1182 |  | R60 | 1 | 4.914892 | NA | 1.249136836
6 | 1 | 3.49 | 3.49 | 1.47 | 1.47 | 10.9 | 1.58 |  | -27000 | T100 |  |  | 5.26285 | 1.504674153
7 | 1 | 3.518 | 3.518 | 1.4765 | 1.4765 | 11.4 | 2.1 | 1773 | -42400 | R60 | 0 | NA | 8.162751 | 2.014818029
8 | 1 | 3.512 | 3.512 | 1.4935 | 1.4935 | 12.4 | 1.74 | 1535 | -27500 | R40 | 0 | NA | 5.242917 | 1.694732381
9 | 1 | 3.46 | 3.46 | 1.48 | 1.48 | 15 | 1.94 |  | -37300 | T100 |  |  | 7.284018 | 1.967073522
10 | 1 | 3.52 | 3.52 | 1.52 | 1.52 | 11.6 | 1.7 |  | -22200 | T60 | 1 | NA | 4.149222 | 1.635929863
11 | 1 | 3.5235 | 3.489661 | 1.55 | 1.490431 | 9.8 | 1.54 | 1454 |  | R100 |  | 5.888076 |  | 1.443048898
12 | 1 | 3.5075 | 3.5075 | 1.465 | 1.465 | 14 | 1.75 | 1852 | -42500 | R60 | 0 | NA | 8.270916 | 1.746849345
13 | 1 | 3.493 | 3.493 | 1.497 | 1.497 | 12.1 | 1.57 | 1748 |  | R100 |  | 7.03412 |  | 1.522231067
14 | 1 | 3.498 | 3.498 | 1.4795 | 1.4795 | 12.1 | 1.41 | 1206 |  | R20 | 1 | 4.896436 | NA | 1.367099238
15 | 1 | 3.4965 | 3.4965 | 1.499 | 1.499 | 13.3 | 1.55 | 1599 |  | R100 |  | 6.413087 |  | 1.530561106
16 | 1 | 3.5205 | 3.489661 | 1.5195 | 1.5195 | 12.7 | 2.12 | 1249 | -25200 | R20 | 0 | NA | 4.752439 | 2.074281416
17 | 1 | 3.4935 | 3.4935 | 1.528 | 1.490431 | 12.6 | 1.48 | 1308 |  | R60 | 1 | 5.285203 | NA | 1.445880993
18 | 1 | 3.52 | 3.52 | 1.51 | 1.51 | 12.5 | 1.68 | 1083 | -15400 | T20 | 0 | 4.254549 | NA | 1.638778046
19 | 1 | 3.48 | 3.48 | 1.49 | 1.49 | 15.3 | 1.69 | 1776 | -25500 | T60 | 0 | 7.234117 | NA | 1.721737549
20 | 1 | 3.49 | 3.49 | 1.53 | 1.490431 | 13.9 | 1.46 |  | -21600 | T100 |  |  | 4.152565 | 1.455110365
21 | 1 | 3.5285 | 3.489661 | 1.487 | 1.487 | 11.6 | 2 | 2357 |  | R100 |  | 9.566861 |  | 1.924623368
22 | 1 | 3.4825 | 3.4825 | 1.4945 | 1.4945 | 14.1 | 1.64 | 1254 | -18600 | R20 | 0 | NA | 3.573764 | 1.639595144
23 | 1 | 3.45 | 3.45 | 1.45 | 1.45 | 14.8 | 1.81 |  | -34100 | T100 |  |  | 6.816592 | 1.829483923
24 | 1 | 3.45 | 3.45 | 1.46 | 1.46 | 13.5 | 1.8 |  | -18500 | T100 |  |  | 3.672821 | 1.782907078
25 | 1 | 3.52 | 3.52 | 1.52 | 1.52 | 13.6 | 1.45 | 1786 | -15400 | T20 | 0 | 6.970114 | NA | 1.438448667
26 | 1 | 3.5 | 3.5 | 1.5 | 1.5 | 14 | 1.57 | 1470 | -20700 | T40 | 0 | 5.88 | NA | 1.567173412
27 | 1 | 3.5325 | 3.489661 | 1.5235 | 1.490431 | 12.1 | 1.66 | 1247 | -25000 | R20 | 0 | NA | 4.806676 | 1.60949272
28 | 1 | 3.526 | 3.489661 | 1.509 | 1.509 | 11.8 | 1.36 | 1249 | -25500 | R20 | 0 | NA | 4.842478 | 1.312676743
29 | 1 | 3.45 | 3.45 | 1.49 | 1.49 | 16.8 | 1.83 | 2362 | -25500 | T60 | 0 | 9.7891 | NA | 1.909798844
30 | 1 | 3.509 | 3.509 | 1.4995 | 1.4995 | 13.5 | 1.46 | 1605 | -17700 | R40 | 0 | NA | 3.363903 | 1.446135741
31 | 1 | 3.49 | 3.49 | 1.5 | 1.5 | 14 | 1.63 | 2000 | -15400 | T20 | 0 | 8.045911 | NA | 1.62706539
32 | 1 | 3.5 | 3.5 | 1.5 | 1.5 | 13.6 | 1.41 |  | -16400 | T100 |  |  | 3.12381 | 1.398767324
33 | 1 | 3.474 | 3.474 | 1.482 | 1.482 | 14.5 | 1.7 | 1979 |  | R100 |  | 8.132523 |  | 1.710226925
34 | 1 | 3.5 | 3.5 | 1.5 | 1.5 | 15.1 | 1.3 |  | -22500 | T60 | 1 | NA | 4.285714 | 1.320225924
35 | 1 | 3.4885 | 3.4885 | 1.486 | 1.486 | 13.9 | 1.94 | 1529 | -36400 | R40 | 0 | NA | 7.021725 | 1.933502814
36 | 1 | 3.473 | 3.473 | 1.4835 | 1.4835 | 14.2 | 1.48 | 1611 | -19700 | R40 | 0 | NA | 3.823613 | 1.481941006
37 | 1 | 3.5295 | 3.489661 | 1.4875 | 1.4875 | 12.4 | 1.56 | 1319 |  | R60 | 1 | 5.351909 | NA | 1.519415238
38 | 1 | 3.4935 | 3.4935 | 1.485 | 1.485 | 13.5 | 1.51 | 1254 | -26500 | R20 | 0 | NA | 5.108092 | 1.495660938
39 | 1 | 3.474 | 3.474 | 1.486 | 1.486 | 14.3 | 1.87 | 1784 | -32200 | R60 | 0 | NA | 6.237452 | 1.875375708
40 | 1 | 3.49 | 3.49 | 1.51 | 1.51 | 15.2 | 1.96 | 2271 | -15400 | T20 | 0 | 9.075628 | NA | 1.993646259
41 | 1 | 3.4795 | 3.4795 | 1.4845 | 1.4845 | 15.1 | 2.21 | 1842 | -32600 | R60 | 0 | NA | 6.311325 | 2.244384071
42 | 1 | 3.4965 | 3.4965 | 1.4825 | 1.4825 | 13.4 | 1.66 | 1607 | -14000 | R40 | 0 | NA | 2.700846 | 1.641705158
43 | 1 | 3.4735 | 3.4735 | 1.4805 | 1.4805 | 15.9 | 1.47 | 1247 | -33100 | R20 | 0 | NA | 6.436537 | 1.511993542
44 | 1 | 3.49 | 3.49 | 1.49 | 1.49 | 11.4 | 1.62 |  | -22200 | T100 |  |  | 4.269149 | 1.554288194
45 | 1 | 3.5 | 3.5 | 1.51 | 1.51 | 14.7 | 1.77 |  | -35500 | T100 |  |  | 6.717124 | 1.786242768
46 | 1 | 3.5095 | 3.5095 | 1.487 | 1.487 | 11.9 | 1.68 | 1152 |  | R60 | 1 | 4.623154 | NA | 1.62398194
47 | 1 | 3.498 | 3.498 | 1.497 | 1.497 | 13.8 | 1.77 | 1540 | -29800 | R40 | 0 | NA | 5.690818 | 1.761339466
48 | 1 | 3.526 | 3.489661 | 1.4925 | 1.4925 | 14.6 | 1.3 | 1105 |  | R40 | 1 | 4.468572 | NA | 1.309871931
49 | 1 | 3.47 | 3.47 | 1.49 | 1.49 | 14.1 | 1.77 | 2107 | -15400 | T20 | 0 | 8.631905 | NA | 1.769563052
50 | 1 | 3.49 | 3.49 | 1.48 | 1.48 | 13.5 | 1.65 |  | -19600 | T100 |  |  | 3.794626 | 1.634331488
51 | 1 | 3.5115 | 3.5115 | 1.4945 | 1.4945 | 16.5 | 1.85 | 1340 |  | R60 | 1 | 5.344547 | NA | 1.921307021
52 | 1 | 3.477 | 3.477 | 1.4755 | 1.4755 | 14 | 1.54 | 1528 | -29500 | R40 | 0 | NA | 5.750136 | 1.537227423
53 | 1 | 3.5275 | 3.489661 | 1.476 | 1.476 | 14.1 | 1.61 | 1448 |  | R40 | 1 | 5.921109 | NA | 1.60960255
54 | 1 | 3.5005 | 3.5005 | 1.5 | 1.5 | 12.7 | 1.73 | 1251 | -25900 | R20 | 0 | NA | 4.932629 | 1.69269191
55 | 1 | 3.502 | 3.502 | 1.4895 | 1.4895 | 13.5 | 1.5 | 1626 |  | R100 |  | 6.54237 |  | 1.485755898
56 | 1 | 3.5645 | 3.489661 | 1.5205 | 1.490431 | 14.6 | 1.91 | 2435 |  | R100 |  | 9.860705 |  | 1.924504144
57 | 1 | 3.51 | 3.51 | 1.52 | 1.52 | 14.4 | 2.16 | 1506 | -20700 | T40 | 0 | 5.910912 | NA | 2.169596488
58 | 1 | 3.48 | 3.48 | 1.48 | 1.48 | 11.5 | 1.49 |  | -22900 | T100 |  |  | 4.446257 | 1.431699683
59 | 1 | 3.491 | 3.491 | 1.513 | 1.513 | 15.2 | 1.72 | 2077 |  | R100 |  | 8.27914 |  | 1.749526309
60 | 1 | 3.49 | 3.49 | 1.5 | 1.5 | 13.1 | 1.48 |  | -20300 | T40 | 1 | NA | 3.877746 | 1.456959789
61 | 1 | 3.5205 | 3.489661 | 1.5075 | 1.5075 | 14 | 1.94 | 1255 | -31900 | R20 | 0 | NA | 6.063873 | 1.936507274
62 | 1 | 3.52 | 3.52 | 1.52 | 1.52 | 13.2 | 1.94 | 2060 | -15400 | T20 | 0 | 8.039437 | NA | 1.91272983
63 | 1 | 3.53 | 3.489661 | 1.5 | 1.5 | 13.1 | 2.13 | 2786 | -25500 | T60 | 0 | 11.21013 | NA | 2.096840777
64 | 1 | 3.51 | 3.51 | 1.5 | 1.5 | 12.5 | 1.49 |  | -15900 | T100 |  |  | 3.019943 | 1.453440053
65 | 1 | 3.52 | 3.52 | 1.52 | 1.52 | 11.8 | 1.75 | 1917 | -20700 | T40 | 0 | 7.48136 | NA | 1.689106103
66 | 1 | 3.4945 | 3.4945 | 1.4815 | 1.4815 | 13.3 | 1.46 | 1292 |  | R60 | 1 | 5.249019 | NA | 1.441689816
67 | 1 | 3.518 | 3.518 | 1.4935 | 1.4935 | 13.1 | 1.65 | 1286 |  | R40 | 1 | 5.113655 | NA | 1.624313278
68 | 1 | 3.4845 | 3.4845 | 1.5 | 1.5 | 14.4 | 1.84 | 1432 |  | R40 | 1 | 5.779073 | NA | 1.848174786
69 | 1 | 3.51 | 3.51 | 1.51 | 1.51 | 13.5 | 1.8 |  | -39000 | T100 |  |  | 7.358352 | 1.782907078
70 | 1 | 3.5 | 3.5 | 1.51 | 1.51 | 14.7 | 1.92 | 1940 | -15400 | T20 | 0 | 7.708609 | NA | 1.937619274
71 | 1 | 3.49 | 3.49 | 1.48 | 1.48 | 14.4 | 1.45 |  | -17400 | T60 | 1 | NA | 3.368698 | 1.456442087
72 | 1 | 3.49 | 3.49 | 1.49 | 1.49 | 15.6 | 1.6 | 1559 | -20800 | T40 | 0 | 6.31388 | NA | 1.637839889
73 | 1 | 3.443 | 3.443 | 1.473 | 1.473 | 15.3 | 1.5 | 1628 |  | R100 |  | 6.852751 |  | 1.528169423
74 | 1 | 3.52 | 3.52 | 1.51 | 1.51 | 11.8 | 1.51 | 1410 | -15400 | T20 | 0 | 5.539163 | NA | 1.457457266
75 | 1 | 3.48 | 3.48 | 1.47 | 1.47 | 14.7 | 1.44 |  | -17200 | T100 |  |  | 3.362264 | 1.453214455
76 | 1 | 3.48 | 3.48 | 1.48 | 1.48 | 14.2 | 1.54 |  | -10800 | T40 | 1 | NA | 2.096925 | 1.542019695
77 | 1 | 3.49 | 3.49 | 1.5 | 1.5 | 13.3 | 1.71 |  | -20400 | T60 | 1 | NA | 3.896848 | 1.68855451
78 | 1 | 3.52 | 3.52 | 1.51 | 1.51 | 12.9 | 1.66 | 2515 | -25500 | T60 | 0 | 9.880139 | NA | 1.629164333
79 | 1 | 3.46 | 3.46 | 1.47 | 1.47 | 13.3 | 1.13 |  | -26300 | T100 |  |  | 5.170854 | 1.115828419
80 | 1 | 3.5155 | 3.5155 | 1.5075 | 1.5075 | 13.8 | 1.81 | 2795 |  | R100 |  | 11.0265 |  | 1.801143747
81 | 1 | 3.5 | 3.5 | 1.47 | 1.47 | 12.5 | 1.59 |  | -16800 | T100 |  |  | 3.265306 | 1.550986365
82 | 1 | 3.5 | 3.5 | 1.5 | 1.5 | 14.8 | 1.71 | 2172 | -25500 | T60 | 0 | 8.688 | NA | 1.728407464
83 | 1 | 3.43 | 3.43 | 1.48 | 1.48 | 15.2 | 1.48 |  | -21800 | T100 |  |  | 4.294382 | 1.505406359
84 | 1 | 3.47 | 3.47 | 1.51 | 1.51 | 15.3 | 1.74 | 2176 | -20800 | T40 | 0 | 8.796509 | NA | 1.77267653
85 | 1 | 3.52 | 3.52 | 1.5 | 1.5 | 14 | 1.57 | 1503 | -15400 | T20 | 0 | 5.943876 | NA | 1.567173412
86 | 1 | 3.48 | 3.48 | 1.5 | 1.5 | 14.7 | 1.58 | 1260 | -20700 | T40 | 0 | 5.098098 | NA | 1.594499194
87 | 1 | 3.489 | 3.489 | 1.4895 | 1.4895 | 16.6 | 1.32 | 1251 |  | R100 |  | 5.0711 |  | 1.37309841
88 | 1 | 3.4975 | 3.4975 | 1.5105 | 1.5105 | 14.4 | 1.74 | 1590 |  | R100 |  | 6.324822 |  | 1.747730504
89 | 1 | 3.48 | 3.48 | 1.48 | 1.48 | 17.7 | 1.78 | 2312 | -15400 | T20 | 0 | 9.481018 | NA | 1.885182185
90 | 1 | 3.489 | 3.489 | 1.484 | 1.484 | 14.8 | 1.7 | 1228 |  | R40 | 1 | 4.996316 | NA | 1.718299818
91 | 1 | 3.4985 | 3.4985 | 1.5005 | 1.5005 | 14.5 | 1.52 | 1773 |  | R100 |  | 7.095718 |  | 1.529144074
92 | 1 | 3.5 | 3.5 | 1.47 | 1.47 | 16.7 | 1.89 |  | -38400 | T100 |  |  | 7.463557 | 1.969216054
93 | 1 | 3.488 | 3.488 | 1.507 | 1.507 | 14.6 | 1.65 | 1252 | -27000 | R20 | 0 | NA | 5.13658 | 1.662529758
94 | 1 | 3.49 | 3.49 | 1.49 | 1.49 | 13.2 | 1.52 | 2062 | -15400 | T20 | 0 | 8.351008 | NA | 1.498633681
95 | 1 | 3.5115 | 3.5115 | 1.4945 | 1.4945 | 14.6 | 1.58 | 1426 |  | R40 | 1 | 5.687555 | NA | 1.591998193
96 | 1 | 3.4855 | 3.4855 | 1.503 | 1.503 | 14.9 | 1.7 | 929 |  | R20 | 1 | 3.739503 | NA | 1.721007745
97 | 1 | 3.4895 | 3.4895 | 1.4905 | 1.4905 | 16.5 | 1.55 | 1465 |  | R60 | 1 | 5.932894 | NA | 1.60974372
98 | 1 | 3.505 | 3.505 | 1.487 | 1.487 | 13.4 | 1.61 | 1239 | -16500 | R20 | 0 | NA | 3.165811 | 1.592256208
99 | 1 | 3.51 | 3.51 | 1.5 | 1.5 | 14.8 | 1.59 |  | -12900 | T20 | 1 | NA | 2.450142 | 1.607115712
100 | 1 | 3.512 | 3.512 | 1.4935 | 1.4935 | 13.4 | 1.68 | 1794 | -25600 | R60 | 0 | NA | 4.880679 | 1.661484738
101 | 1 | 3.49 | 3.49 | 1.48 | 1.48 | 16.3 | 1.73 | 1836 | -20700 | T40 | 0 | 7.485959 | NA | 1.790891037
102 | 1 | 3.491 | 3.491 | 1.476 | 1.476 | 16.4 | 1.52 | 1278 |  | R60 | 1 | 5.221943 | NA | 1.576039409
103 | 1 | 3.5 | 3.5 | 1.5 | 1.5 | 16.9 | 2.08 | 2136 | -15400 | T20 | 0 | 8.544 | NA | 2.174232537
104 | 1 | 3.4715 | 3.4715 | 1.502 | 1.502 | 15 | 1.52 | 1262 | -24100 | R20 | 0 | NA | 4.622 | 1.541212244
105 | 1 | 3.4975 | 3.4975 | 1.485 | 1.485 | 13.4 | 1.5 | 1680 |  | R60 | 1 | 6.797586 | NA | 1.483468516
106 | 1 | 3.48 | 3.48 | 1.42 | 1.42 | 15.5 | 1.7 | 1352 | -20700 | T40 | 0 | 5.778528 | NA | 1.737436255
107 | 1 | 3.51 | 3.51 | 1.52 | 1.52 | 15.4 | 1.37 | 1467 | -25600 | T60 | 0 | 5.757841 | NA | 1.397945118
108 | 1 | 3.49 | 3.49 | 1.49 | 1.49 | 15.6 | 1.42 |  | -14200 | T100 |  |  | 2.730717 | 1.453582902
109 | 1 | 3.53 | 3.489661 | 1.51 | 1.51 | 12.4 | 1.35 |  | -19800 | T40 | 1 | NA | 3.757552 | 1.314878572
110 | 1 | 3.5075 | 3.5075 | 1.479 | 1.479 | 14.9 | 1.89 | 1249 | -39200 | R20 | 0 | NA | 7.556492 | 1.913355669
111 | 1 | 3.4965 | 3.4965 | 1.511 | 1.511 | 14.5 | 1.61 | 1748 |  | R100 |  | 6.955002 |  | 1.6196855
112 | 1 | 3.45 | 3.45 | 1.47 | 1.47 | 14.5 | 2.09 |  | -36000 | T100 |  |  | 7.098492 | 2.102573102
113 | 1 | 3.48 | 3.48 | 1.47 | 1.47 | 13.9 | 1.6 | 2332 | -25500 | T60 | 0 | 9.628088 | NA | 1.594641496
114 | 1 | 3.5065 | 3.5065 | 1.511 | 1.511 | 13.5 | 1.82 | 1757 |  | R100 |  | 6.950995 |  | 1.802717157
115 | 1 | 3.49 | 3.49 | 1.49 | 1.49 | 14.2 | 1.5 | 2162 | -20700 | T40 | 0 | 8.756003 | NA | 1.501967236
116 | 1 | 3.483 | 3.483 | 1.492 | 1.492 | 14.9 | 1.47 | 1339 |  | R100 |  | 5.437411 |  | 1.488165521
117 | 1 | 3.503 | 3.503 | 1.5015 | 1.5015 | 15.2 | 1.55 | 1768 |  | R100 |  | 7.052839 |  | 1.576608011
118 | 1 | 3.5 | 3.5 | 1.5 | 1.5 | 12.8 | 1.48 | 1828 | -15400 | T20 | 0 | 7.312 | NA | 1.450292231
119 | 1 | 3.4685 | 3.4685 | 1.502 | 1.502 | 15.1 | 1.27 | 1644 |  | R100 |  | 6.687069 |  | 1.289759172
120 | 1 | 3.51 | 3.51 | 1.476 | 1.476 | 15 | 2.02 | 1781 | -34400 | R60 | 0 | NA | 6.639952 | 2.048189956
121 | 1 | 3.507 | 3.507 | 1.5045 | 1.5045 | 13.1 | 1.51 | 1638 |  | R100 |  | 6.506351 |  | 1.486492757
122 | 1 | 3.52 | 3.52 | 1.49 | 1.49 | 16.4 | 2.02 | 1664 | -20800 | T40 | 0 | 6.624743 | NA | 2.094473425
123 | 1 | 3.482 | 3.482 | 1.4985 | 1.4985 | 13 | 1.65 | 1681 |  | R100 |  | 6.800499 |  | 1.621827887
124 | 1 | 3.49 | 3.49 | 1.476 | 1.476 | 15.2 | 1.59 | 1668 |  | R100 |  | 6.8194 |  | 1.61729467
125 | 1 | 3.5005 | 3.5005 | 1.477 | 1.477 | 14.8 | 2 | 2548 |  | R100 |  | 10.34775 |  | 2.021529197
126 | 1 | 3.5 | 3.5 | 1.53 | 1.490431 | 12.2 | 1.95 |  | -23500 | T60 | 1 | NA | 4.504929 | 1.893527123
127 | 1 | 3.49 | 3.49 | 1.48 | 1.48 | 13.5 | 1.08 |  | -13500 | T100 |  |  | 2.613645 | 1.069744247
128 | 1 | 3.48 | 3.48 | 1.48 | 1.48 | 14.7 | 2.08 |  | -28000 | T100 |  |  | 5.436471 | 2.099087546
129 | 1 | 3.5105 | 3.5105 | 1.493 | 1.493 | 15.2 | 1.84 | 2424 |  | R100 |  | 9.683273 |  | 1.871586284
130 | 1 | 3.49 | 3.49 | 1.48 | 1.48 | 16.2 | 2.07 | 2181 | -25500 | T60 | 0 | 8.892634 | NA | 2.139410426
131 | 1 | 3.4985 | 3.4985 | 1.5115 | 1.5115 | 15.2 | 1.56 | 1756 |  | R100 |  | 6.976538 |  | 1.586779676
132 | 1 | 3.5 | 3.5 | 1.48 | 1.48 | 14.4 | 1.9 |  | -48700 | T100 |  |  | 9.401544 | 1.908441355
133 | 1 | 3.51 | 3.51 | 1.48 | 1.48 | 13.7 | 1.46 |  | -16900 | T40 | 1 | NA | 3.253253 | 1.450609172
134 | 1 | 3.4935 | 3.4935 | 1.4965 | 1.4965 | 14.5 | 1.36 | 1753 |  | R60 | 1 | 7.054578 | NA | 1.36818154
135 | 1 | 3.49 | 3.49 | 1.48 | 1.48 | 13 | 1.36 |  | -16900 | T100 |  |  | 3.271897 | 1.336779349
136 | 1 | 3.4935 | 3.4935 | 1.4955 | 1.4955 | 12.1 | 1.32 | 1123 |  | R100 |  | 4.522298 |  | 1.279837585
137 | 1 | 3.698 | 3.489661 | 1.4965 | 1.4965 | 14 | 1.76 | 1704 |  | R100 |  | 6.872484 |  | 1.756831341
138 | 1 | 3.49 | 3.49 | 1.5 | 1.5 | 14.7 | 1.66 |  | -23600 | T100 |  |  | 4.508118 | 1.67523333
139 | 1 | 3.488 | 3.488 | 1.482 | 1.482 | 13.9 | 1.81 | 1537 | -25400 | R40 | 0 | NA | 4.913705 | 1.803938193
140 | 1 | 3.49 | 3.49 | 1.5 | 1.5 | 13.9 | 1.44 |  | -23800 | T60 | 1 | NA | 4.546323 | 1.435177347
141 | 1 | 3.46 | 3.46 | 1.47 | 1.47 | 12 | 1.65 |  | -27400 | T100 |  |  | 5.387126 | 1.597385994
142 | 1 | 3.49 | 3.49 | 1.5 | 1.5 | 14.5 | 1.35 |  | -12900 | T40 | 1 | NA | 2.464183 | 1.358121382
143 | 1 | 3.48 | 3.48 | 1.47 | 1.47 | 12.7 | 1.45 |  | -23800 | T100 |  |  | 4.652436 | 1.418730214
144 | 1 | 3.525 | 3.489661 | 1.513 | 1.513 | 14 | 1.81 | 1249 | -33100 | R20 | 0 | NA | 6.269109 | 1.806741322
145 | 1 | 3.49 | 3.49 | 1.48 | 1.48 | 14 | 1.36 |  | -15500 | T60 | 1 | NA | 3.000852 | 1.357551491
146 | 1 | 3.49 | 3.49 | 1.5 | 1.5 | 12.4 | 1.55 | 1426 | -15400 | T20 | 0 | 5.736735 | NA | 1.509675397
147 | 1 | 3.45 | 3.45 | 1.47 | 1.47 | 15.5 | 1.42 | 1961 | -25600 | T60 | 0 | 8.237765 | NA | 1.451270284
148 | 1 | 3.487 | 3.487 | 1.4765 | 1.4765 | 13.8 | 1.63 | 1596 |  | R100 |  | 6.534056 |  | 1.62202448
149 | 1 | 3.4935 | 3.4935 | 1.4955 | 1.4955 | 16.4 | 2.11 | 1544 | -25000 | R40 | 0 | NA | 4.78512 | 2.187791548
150 | 1 | 3.4955 | 3.4955 | 1.4905 | 1.4905 | 15.5 | 1.76 | 2284 |  | R100 |  | 9.217918 |  | 1.798757535
151 | 1 | 3.5 | 3.5 | 1.52 | 1.52 | 12.8 | 2 | 2555 | -25500 | T60 | 0 | 10.08553 | NA | 1.959854366
152 | 1 | 3.5065 | 3.5065 | 1.5065 | 1.5065 | 13.3 | 1.46 | 1148 |  | R100 |  | 4.555252 |  | 1.441689816
153 | 1 | 3.4935 | 3.4935 | 1.507 | 1.507 | 13.6 | 1.45 | 1299 | -22800 | R20 | 0 | NA | 4.330727 | 1.438448667
154 | 1 | 3.5 | 3.5 | 1.5 | 1.5 | 13 | 1.53 |  | -26700 | T100 |  |  | 5.085714 | 1.503876768
155 | 1 | 3.52 | 3.52 | 1.52 | 1.52 | 11.5 | 1.26 | 1479 | -15400 | T20 | 0 | 5.772004 | NA | 1.210699061
156 | 1 | 3.52 | 3.52 | 1.48 | 1.48 | 14.7 | 1.93 | 2380 | -20700 | T40 | 0 | 9.539316 | NA | 1.947711041
157 | 1 | 3.497 | 3.497 | 1.5165 | 1.5165 | 13.6 | 2.03 | 1540 | -36100 | R40 | 0 | NA | 6.80721 | 2.013828134
158 | 1 | 3.51 | 3.51 | 1.52 | 1.52 | 12.5 | 1.58 | 1402 | -15400 | T20 | 0 | 5.502721 | NA | 1.541231734
159 | 1 | 3.5 | 3.5 | 1.5 | 1.5 | 14.4 | 1.98 | 2368 | -20700 | T40 | 0 | 9.472 | NA | 1.988796781
160 | 1 | 3.52 | 3.52 | 1.5 | 1.5 | 11.5 | 1.45 | 1209 | -15400 | T20 | 0 | 4.781202 | NA | 1.393264792
161 | 1 | 3.51 | 3.51 | 1.54 | 1.490431 | 13 | 1.63 |  | -20500 | T100 |  |  | 3.918636 | 1.602169367
162 | 1 | 3.5035 | 3.5035 | 1.5495 | 1.490431 | 13.2 | 1.6 | 1243 |  | R100 |  | 4.993929 |  | 1.577509138
163 | 1 | 3.4685 | 3.4685 | 1.476 | 1.476 | 15 | 1.77 | 1251 | -23400 | R20 | 0 | NA | 4.570754 | 1.7947011
164 | 1 | 3.46 | 3.46 | 1.51 | 1.51 | 14.8 | 1.38 | 1189 | -20700 | T40 | 0 | 4.834372 | NA | 1.394855146
165 | 1 | 3.51 | 3.51 | 1.5 | 1.5 | 11.9 | 1.22 | 1624 | -20700 | T40 | 0 | 6.459038 | NA | 1.179320218
166 | 1 | 3.51 | 3.51 | 1.51 | 1.51 | 13.6 | 1.35 |  | -17100 | T100 |  |  | 3.226354 | 1.33924531
167 | 1 | 3.5 | 3.5 | 1.5 | 1.5 | 14 | 1.83 |  | -28600 | T100 |  |  | 5.447619 | 1.826705315
168 | 1 | 3.53 | 3.489661 | 1.48 | 1.48 | 13.1 | 1.57 |  | -17200 | T100 |  |  | 3.330301 | 1.545558695
169 | 1 | 3.52 | 3.52 | 1.51 | 1.51 | 11.1 | 1.75 | 2094 | -20800 | T40 | 0 | 8.226247 | NA | 1.671525488
170 | 1 | 3.4795 | 3.4795 | 1.496 | 1.496 | 14.4 | 2.03 | 2203 |  | R100 |  | 8.93998 |  | 2.039018922
171 | 1 | 3.49 | 3.49 | 1.51 | 1.51 | 14.7 | 1.65 | 1529 | -15400 | T20 | 0 | 6.110363 | NA | 1.665141563
172 | 1 | 3.52 | 3.52 | 1.5135 | 1.5135 | 14.7 | 1.36 | 1864 |  | R100 |  | 7.305762 |  | 1.372480319
173 | 1 | 3.52 | 3.52 | 1.51 | 1.51 | 15.5 | 1.85 | 1476 | -20700 | T40 | 0 | 5.798443 | NA | 1.890739454
174 | 1 | 3.4655 | 3.4655 | 1.502 | 1.502 | 15.7 | 1.27 | 1246 |  | R60 | 1 | 5.076959 | NA | 1.302110342
175 | 1 | 3.5345 | 3.489661 | 1.51 | 1.51 | 12.5 | 1.98 | 1732 |  | R100 |  | 6.92296 |  | 1.931416983
176 | 1 | 3.4845 | 3.4845 | 1.497 | 1.497 | 14.4 | 2.02 | 2407 |  | R100 |  | 9.733313 |  | 2.028974494
177 | 1 | 3.54 | 3.489661 | 1.51 | 1.51 | 13.9 | 1.85 | 1380 | -15400 | T20 | 0 | 5.515984 | NA | 1.84380423
178 | 1 | 3.448 | 3.448 | 1.471 | 1.471 | 16.1 | 1.21 | 1531 | -30200 | R40 | 0 | NA | 5.954249 | 1.248564434
179 | 1 | 3.5215 | 3.489661 | 1.5145 | 1.5145 | 12.9 | 1.74 | 1895 |  | R100 |  | 7.551979 |  | 1.707678277
180 | 1 | 3.51 | 3.51 | 1.52 | 1.52 | 13.8 | 1.32 | 956 | -15400 | T20 | 0 | 3.752212 | NA | 1.313541296
181 | 1 | 3.47 | 3.47 | 1.49 | 1.49 | 15.2 | 1.48 |  | -21600 | T60 | 1 | NA | 4.177707 | 1.505406359
182 | 1 | 3.492 | 3.492 | 1.5215 | 1.490431 | 17.5 | 1.91 | 2419 |  | R100 |  | 9.782793 |  | 2.016215824
183 | 1 | 3.497 | 3.497 | 1.501 | 1.501 | 11.6 | 1.44 | 884 |  | R40 | 1 | 3.53971 | NA | 1.385728825
184 | 1 | 3.5 | 3.5 | 1.5 | 1.5 | 14.4 | 1.72 |  | -37700 | T100 |  |  | 7.180952 | 1.727641648
185 | 1 | 3.495 | 3.495 | 1.501 | 1.501 | 13.3 | 1.23 | 1245 | -12100 | R20 | 0 | NA | 2.306521 | 1.214574297
186 | 1 | 3.48 | 3.48 | 1.46 | 1.46 | 14.9 | 1.7 | 1697 | -15400 | T20 | 0 | 7.054364 | NA | 1.721007745
187 | 1 | 3.4945 | 3.4945 | 1.501 | 1.501 | 15.7 | 1.41 | 1648 |  | R100 |  | 6.608361 |  | 1.445650064
188 | 1 | 3.49 | 3.49 | 1.4905 | 1.4905 | 14.8 | 1.46 | 1245 | -22800 | R20 | 0 | NA | 4.38306 | 1.475716314
189 | 1 | 3.4985 | 3.4985 | 1.4925 | 1.4925 | 13.5 | 1.64 | 1257 | -29900 | R20 | 0 | NA | 5.726312 | 1.624426449
190 | 1 | 3.5495 | 3.489661 | 1.4905 | 1.4905 | 13.7 | 1.28 | 1227 |  | R100 |  | 4.968593 |  | 1.271766946
191 | 1 | 3.4835 | 3.4835 | 1.4815 | 1.4815 | 15.2 | 1.46 | 1785 |  | R100 |  | 7.297805 |  | 1.48506303
192 | 1 | 3.5015 | 3.5015 | 1.51 | 1.51 | 15.2 | 1.97 | 1261 | -22800 | R20 | 0 | NA | 4.312248 | 2.003817924
193 | 1 | 3.5 | 3.5 | 1.51 | 1.51 | 14.4 | 1.72 |  | -28500 | T100 |  |  | 5.392621 | 1.727641648
194 | 1 | 3.464 | 3.464 | 1.493 | 1.493 | 16.4 | 1.81 | 1537 | -28100 | R40 | 0 | NA | 5.433362 | 1.876731138
195 | 1 | 3.5 | 3.5 | 1.48 | 1.48 | 15.1 | 1.7 |  | -22700 | T100 |  |  | 4.382239 | 1.726449285
196 | 1 | 3.488 | 3.488 | 1.489 | 1.489 | 13.7 | 1.77 | 1830 | -37100 | R60 | 0 | NA | 7.143363 | 1.758615229
197 | 1 | 3.48 | 3.48 | 1.49 | 1.49 | 15.5 | 1.4 |  | -20800 | T100 |  |  | 4.011417 | 1.430829857
198 | 1 | 3.47 | 3.47 | 1.5 | 1.5 | 13.5 | 1.65 |  | -26300 | T100 |  |  | 5.052834 | 1.634331488
199 | 1 | 3.477 | 3.477 | 1.474 | 1.474 | 14.7 | 1.84 | 1724 |  | R60 | 1 | 7.110788 | NA | 1.856885137
200 | 1 | 3.52 | 3.52 | 1.5 | 1.5 | 13 | 1.53 |  | -11600 | T100 |  |  | 2.19697 | 1.503876768
201 | 1 | 3.49 | 3.49 | 1.5 | 1.5 | 15 | 1.61 |  | -32500 | T100 |  |  | 6.208214 | 1.632468232
202 | 1 | 3.49 | 3.49 | 1.52 | 1.52 | 15.1 | 1.66 |  | -30600 | T100 |  |  | 5.768361 | 1.685826949
203 | 1 | 3.5005 | 3.5005 | 1.4635 | 1.4635 | 13.7 | 1.58 | 1323 | -21600 | R20 | 0 | NA | 4.216295 | 1.569837323
204 | 1 | 3.497 | 3.497 | 1.516 | 1.516 | 14.1 | 1.39 | 1242 | -15800 | R20 | 0 | NA | 2.980316 | 1.38965686
205 | 1 | 3.568 | 3.489661 | 1.494 | 1.494 | 16.2 | 1.74 | 1784 | -17700 | R60 | 0 | NA | 3.394997 | 1.798344996
206 | 1 | 3.5 | 3.5 | 1.5 | 1.5 | 16.1 | 1.77 |  | -19200 | T100 |  |  | 3.657143 | 1.826412437
207 | 1 | 3.4845 | 3.4845 | 1.48 | 1.48 | 15 | 1.43 | 1313 | -16400 | R20 | 0 | NA | 3.180106 | 1.449956256
208 | 1 | 3.48 | 3.48 | 1.51 | 1.51 | 15.2 | 1.6 |  | -16700 | T40 | 1 | NA | 3.178047 | 1.627466334
209 | 1 | 3.5 | 3.5 | 1.5 | 1.5 | 14.6 | 2.06 | 2767 | -15400 | T20 | 0 | 11.068 | NA | 2.075643213
210 | 1 | 3.487 | 3.487 | 1.4765 | 1.4765 | 15.3 | 1.77 | 1780 | -44000 | R60 | 0 | NA | 8.546086 | 1.803239919
211 | 1 | 3.46 | 3.46 | 1.48 | 1.48 | 15.9 | 1.5 |  | -25600 | T60 | 1 | NA | 4.999219 | 1.542850553
212 | 1 | 3.544 | 3.489661 | 1.526 | 1.490431 | 15.8 | 1.61 | 1293 |  | R100 |  | 5.236095 |  | 1.653345644
213 | 1 | 3.53 | 3.489661 | 1.49 | 1.49 | 13.3 | 1.75 |  | -24600 | T100 |  |  | 4.731138 | 1.728052861
214 | 1 | 3.53 | 3.489661 | 1.5 | 1.5 | 12.3 | 1.55 | 2195 | -20700 | T40 | 0 | 8.832103 | NA | 1.507389895
215 | 1 | 3.43 | 3.43 | 1.49 | 1.49 | 17.2 | 1.69 |  | -25400 | T60 | 1 | NA | 4.969965 | 1.775230016
216 | 1 | 3.5 | 3.5 | 1.51 | 1.51 | 16.3 | 1.84 |  | -20200 | T100 |  |  | 3.822138 | 1.904762722
217 | 1 | 3.49 | 3.49 | 1.48 | 1.48 | 14.2 | 1.84 | 1659 | -20700 | T40 | 0 | 6.764273 | NA | 1.842413143
218 | 1 | 3.49 | 3.49 | 1.51 | 1.51 | 12.6 | 1.6 | 1385 | -25500 | T60 | 0 | 5.534894 | NA | 1.563114587
219 | 1 | 3.491 | 3.491 | 1.5365 | 1.490431 | 15.5 | 1.82 | 1969 |  | R100 |  | 7.967489 |  | 1.860078814
220 | 1 | 3.54 | 3.489661 | 1.53 | 1.490431 | 13 | 1.86 |  | -27200 | T100 |  |  | 5.229664 | 1.828242345
221 | 1 | 3.46 | 3.46 | 1.5 | 1.5 | 15.3 | 1.66 | 1835 | -15400 | T20 | 0 | 7.510692 | NA | 1.691174161
222 | 1 | 3.52 | 3.52 | 1.5 | 1.5 | 12.1 | 1.65 |  | -21500 | T100 |  |  | 4.07197 | 1.599796981
223 | 1 | 3.5395 | 3.489661 | 1.5075 | 1.5075 | 13 | 1.4 | 1135 |  | R60 | 1 | 4.544221 | NA | 1.376096389
224 | 1 | 3.472 | 3.472 | 1.4695 | 1.4695 | 16 | 2.12 | 1258 | -49400 | R20 | 0 | NA | 9.68228 | 2.18405916
225 | 1 | 3.48 | 3.48 | 1.5 | 1.5 | 13.4 | 1.52 | 1991 | -25600 | T60 | 0 | 8.055803 | NA | 1.503248097
226 | 1 | 3.4845 | 3.4845 | 1.486 | 1.486 | 13.8 | 1.93 | 1404 |  | R40 | 1 | 5.719456 | NA | 1.920556592
227 | 1 | 3.533 | 3.489661 | 1.5805 | 1.490431 | 15.7 | 1.34 | 1593 |  | R100 |  | 6.450966 |  | 1.373880203
229 | 1 | 3.5355 | 3.489661 | 1.5035 | 1.5035 | 13.7 | 1.81 | 1998 |  | R100 |  | 8.020712 |  | 1.798357946
230 | 1 | 3.51 | 3.51 | 1.5 | 1.5 | 12 | 1.18 |  | -10000 | T60 | 1 | NA | 1.899335 | 1.142373014
231 | 1 | 3.506 | 3.506 | 1.522 | 1.490431 | 15.5 | 2.36 | 1778 |  | R100 |  | 7.133184 |  | 2.41197033
232 | 1 | 3.499 | 3.499 | 1.517 | 1.517 | 15.6 | 2.2 | 2255 |  | R100 |  | 8.924018 |  | 2.252029848
233 | 1 | 3.486 | 3.486 | 1.4955 | 1.4955 | 16.2 | 1.81 | 2310 |  | R100 |  | 9.342393 |  | 1.870692209
234 | 1 | 3.4295 | 3.4295 | 1.4615 | 1.4615 | 14.9 | 1.68 | 933 |  | R60 | 1 | 3.989409 | NA | 1.700760595
235 | 1 | 3.52 | 3.52 | 1.53 | 1.490431 | 14.7 | 1.88 |  | -36100 | T100 |  |  | 6.881018 | 1.897252205
236 | 1 | 3.43 | 3.43 | 1.4675 | 1.4675 | 14.1 | 1.59 | 1728 |  | R60 | 1 | 7.35639 | NA | 1.589607487
237 | 1 | 3.5015 | 3.5015 | 1.4975 | 1.4975 | 14.2 | 1.66 | 1527 | -36000 | R40 | 0 | NA | 6.865648 | 1.662177074
238 | 1 | 3.51 | 3.51 | 1.4665 | 1.4665 | 13.7 | 1.45 | 1528 | -28700 | R40 | 0 | NA | 5.575614 | 1.440673493
239 | 1 | 3.5 | 3.5 | 1.49 | 1.49 | 14.7 | 1.67 |  | -17700 | T100 |  |  | 3.394056 | 1.685325097
240 | 1 | 3.5015 | 3.5015 | 1.4955 | 1.4955 | 15.6 | 1.7 | 1250 | -30100 | R20 | 0 | NA | 5.748122 | 1.740204882
241 | 1 | 3.4815 | 3.4815 | 1.505 | 1.505 | 16.3 | 1.65 | 1970 |  | R100 |  | 7.93751 |  | 1.708075267
242 | 1 | 3.5195 | 3.5195 | 1.512 | 1.512 | 11.8 | 1.57 | 1027 |  | R40 | 1 | 4.030362 | NA | 1.515369475
243 | 1 | 3.51 | 3.51 | 1.53 | 1.490431 | 14.3 | 1.63 |  | -18800 | T100 |  |  | 3.593675 | 1.634685778
244 | 1 | 3.4675 | 3.4675 | 1.4805 | 1.4805 | 14.4 | 1.87 | 1249 | -40400 | R20 | 0 | NA | 7.869669 | 1.878308071
245 | 1 | 3.49 | 3.49 | 1.47 | 1.47 | 15 | 1.94 |  | -36100 | T100 |  |  | 7.036626 | 1.967073522
246 | 1 | 3.5 | 3.5 | 1.51 | 1.51 | 14.4 | 1.43 |  | -20200 | T40 | 1 | NA | 3.822138 | 1.436353231
247 | 1 | 3.4905 | 3.4905 | 1.474 | 1.474 | 13.2 | 1.77 | 1537 | -26300 | R40 | 0 | NA | 5.111762 | 1.745119484
248 | 1 | 3.51 | 3.51 | 1.49 | 1.49 | 13.9 | 1.68 |  | -19300 | T60 | 1 | NA | 3.690319 | 1.674373571
249 | 1 | 3.48 | 3.48 | 1.51 | 1.51 | 14.5 | 1.35 |  | -13600 | T20 | 1 | NA | 2.58811 | 1.358121382
250 | 1 | 3.52 | 3.52 | 1.51 | 1.51 | 13.7 | 1.36 |  | -16500 | T100 |  |  | 3.104305 | 1.35125238
251 | 1 | 3.44 | 3.44 | 1.5 | 1.5 | 14.7 | 1.59 | 1768 | -20800 | T40 | 0 | 7.320849 | NA | 1.604590961
252 | 1 | 3.52 | 3.52 | 1.48 | 1.48 | 13 | 1.81 |  | -28100 | T100 |  |  | 5.393888 | 1.779096045
253 | 1 | 3.45 | 3.45 | 1.5 | 1.5 | 15.2 | 1.88 | 1554 | -20700 | T40 | 0 | 6.39748 | NA | 1.912272943
254 | 1 | 3.49 | 3.49 | 1.49 | 1.49 | 15.6 | 1.79 |  | -23200 | T60 | 1 | NA | 4.461453 | 1.832333376
255 | 1 | 3.5045 | 3.5045 | 1.4945 | 1.4945 | 13.4 | 1.72 | 1582 |  | R100 |  | 6.334988 |  | 1.701043899
256 | 1 | 3.482 | 3.482 | 1.4865 | 1.4865 | 15.4 | 1.73 | 959 |  | R20 | 1 | 3.910961 | NA | 1.76528836
257 | 1 | 3.512 | 3.512 | 1.4885 | 1.4885 | 15.3 | 1.83 | 2117 |  | R100 |  | 8.475208 |  | 1.864366696
258 | 1 | 3.519 | 3.519 | 1.4955 | 1.4955 | 14 | 1.66 | 1124 |  | R100 |  | 4.460964 |  | 1.657011378
259 | 1 | 3.4885 | 3.4885 | 1.477 | 1.477 | 13.5 | 1.66 | 1778 | -33700 | R60 | 0 | NA | 6.540496 | 1.644236527
260 | 1 | 3.4935 | 3.4935 | 1.519 | 1.519 | 12.6 | 1.4 | 1509 |  | R40 | 1 | 5.982701 | NA | 1.367725264
261 | 1 | 3.49 | 3.49 | 1.53 | 1.490431 | 12.8 | 1.85 | 2009 | -20800 | T40 | 0 | 8.134007 | NA | 1.812865289
262 | 1 | 3.489 | 3.489 | 1.4855 | 1.4855 | 14.9 | 1.47 | 854 |  | R60 | 1 | 3.471128 | NA | 1.488165521
263 | 1 | 3.4935 | 3.4935 | 1.492 | 1.492 | 13.4 | 1.46 | 1574 |  | R100 |  | 6.353335 |  | 1.443909356
264 | 1 | 3.49 | 3.49 | 1.48 | 1.48 | 12.2 | 1.65 |  | -22500 | T60 | 1 | NA | 4.356075 | 1.602215258
265 | 1 | 3.5 | 3.5 | 1.49 | 1.49 | 14 | 1.79 |  | -24300 | T60 | 1 | NA | 4.659636 | 1.78677733
266 | 1 | 3.48 | 3.48 | 1.51 | 1.51 | 12.3 | 1.36 |  | -23400 | T100 |  |  | 4.453071 | 1.322613069
267 | 1 | 3.488 | 3.488 | 1.4975 | 1.4975 | 16 | 2 | 1054 |  | R40 | 1 | 4.252146 | NA | 2.06043317
268 | 1 | 3.48 | 3.48 | 1.47 | 1.47 | 13.8 | 1.57 |  | -32200 | T100 |  |  | 6.294472 | 1.562318057
269 | 1 | 3.5015 | 3.5015 | 1.4885 | 1.4885 | 12.2 | 1.41 | 1307 |  | R100 |  | 5.263878 |  | 1.369165766
270 | 1 | 3.516 | 3.516 | 1.582 | 1.490431 | 14.3 | 1.58 | 2416 |  | R100 |  | 9.637728 |  | 1.584542042
271 | 1 | 3.4835 | 3.4835 | 1.476 | 1.476 | 14.3 | 1.49 | 1379 |  | R40 | 1 | 5.658921 | NA | 1.494283318
272 | 1 | 3.487 | 3.487 | 1.483 | 1.483 | 15.4 | 1.81 | 1245 | -31600 | R20 | 0 | NA | 6.110743 | 1.846920192
273 | 1 | 3.493 | 3.493 | 1.5055 | 1.5055 | 14.4 | 1.74 | 1963 |  | R100 |  | 7.854702 |  | 1.747730504
274 | 1 | 3.46 | 3.46 | 1.48 | 1.48 | 14.2 | 2.11 |  | -25600 | T100 |  |  | 4.999219 | 2.112767245
275 | 1 | 3.52 | 3.52 | 1.51 | 1.51 | 13 | 1.84 |  | -11400 | T20 | 1 | NA | 2.144792 | 1.808583825
276 | 1 | 3.502 | 3.502 | 1.49 | 1.49 | 15.1 | 1.63 | 1369 |  | R100 |  | 5.506457 |  | 1.655360197
277 | 1 | 3.5655 | 3.489661 | 1.4935 | 1.4935 | 16.5 | 1.85 | 1588 |  | R100 |  | 6.417504 |  | 1.921307021
278 | 1 | 3.5235 | 3.489661 | 1.492 | 1.492 | 15 | 1.77 | 1532 | -44200 | R40 | 0 | NA | 8.489267 | 1.7947011
279 | 1 | 3.49 | 3.49 | 1.47 | 1.47 | 17.2 | 1.87 |  | -43200 | T100 |  |  | 8.42056 | 1.96430777
280 | 1 | 3.52 | 3.52 | 1.5515 | 1.490431 | 13.8 | 1.28 | 1207 |  | R100 |  | 4.803938 |  | 1.273737015
281 | 1 | 3.51 | 3.51 | 1.5 | 1.5 | 14.3 | 1.9 |  | -27700 | T100 |  |  | 5.261159 | 1.90546195
282 | 1 | 3.5095 | 3.5095 | 1.499 | 1.499 | 13.3 | 1.55 | 1648 |  | R60 | 1 | 6.560734 | NA | 1.530561106
283 | 1 | 3.5 | 3.5 | 1.5 | 1.5 | 13.8 | 1.8 | 2043 | -15400 | T20 | 0 | 8.172 | NA | 1.791192677
284 | 1 | 3.49 | 3.49 | 1.49 | 1.49 | 13.3 | 1.76 | 1741 | -15400 | T20 | 0 | 7.050972 | NA | 1.737927449
285 | 1 | 3.48 | 3.48 | 1.47 | 1.47 | 12.3 | 1.64 |  | -22200 | T100 |  |  | 4.339667 | 1.59491576
286 | 1 | 3.44 | 3.44 | 1.47 | 1.47 | 14.2 | 1.82 |  | -23600 | T60 | 1 | NA | 4.666983 | 1.822386913
287 | 1 | 3.489 | 3.489 | 1.491 | 1.491 | 13 | 1.74 | 1780 | -21400 | R60 | 0 | NA | 4.113724 | 1.710291226
288 | 1 | 3.53 | 3.489661 | 1.51 | 1.51 | 13 | 2.16 |  | -29800 | T100 |  |  | 5.655306 | 2.123120143
289 | 1 | 3.447 | 3.447 | 1.478 | 1.478 | 14.2 | 1.93 | 1772 | -25300 | R60 | 0 | NA | 4.965978 | 1.932531177
290 | 1 | 3.53 | 3.489661 | 1.5 | 1.5 | 13.8 | 1.73 | 2324 | -20700 | T40 | 0 | 9.351165 | NA | 1.721535184
291 | 1 | 3.465 | 3.465 | 1.501 | 1.501 | 13.5 | 1.66 | 1514 |  | R100 |  | 6.174845 |  | 1.644236527
295 | 2 | 3.52 | 3.52 | 1.5 | 1.5 | 12.2 | 1.64 |  | -34100 | T100 |  |  | 6.458333 | 1.589658231
296 | 2 | 3.482 | 3.482 | 1.51 | 1.51 | 13 | 1.72 | 1737 |  | R100 |  | 6.97353 |  | 1.68761067
297 | 2 | 3.511 | 3.511 | 1.5165 | 1.5165 | 12 | 1.61 | 1606 | -25100 | R40 | 0 | NA | 4.714118 | 1.55587535
298 | 2 | 3.5165 | 3.5165 | 1.511 | 1.511 | 13.1 | 1.55 | 1776 | -26200 | R60 | 0 | NA | 4.9309 | 1.523142529
299 | 2 | 3.4935 | 3.4935 | 1.502 | 1.502 | 12.9 | 1.72 | 1207 |  | R40 | 1 | 4.83953 | NA | 1.685032371
300 | 2 | 3.4935 | 3.4935 | 1.495 | 1.495 | 14.2 | 1.72 | 1812 | -31700 | R60 | 0 | NA | 6.069562 | 1.719177201
301 | 2 | 3.52 | 3.52 | 1.5 | 1.5 | 16.8 | 1.45 |  | -16600 | T100 |  |  | 3.143939 | 1.510523669
302 | 2 | 3.51 | 3.51 | 1.52 | 1.52 | 15.1 | 1.53 | 2105 | -20800 | T40 | 0 | 8.261932 | NA | 1.551026904
303 | 2 | 3.4855 | 3.4855 | 1.4935 | 1.4935 | 16.1 | 2.2 | 1575 | -40900 | R40 | 0 | NA | 7.856932 | 2.266059279
304 | 2 | 3.53 | 3.489661 | 1.52 | 1.52 | 12.6 | 1.54 |  | -19200 | T100 |  |  | 3.619715 | 1.501808474
305 | 2 | 3.4845 | 3.4845 | 1.4885 | 1.4885 | 14.7 | 1.37 | 1493 |  | R100 |  | 6.071799 |  | 1.380100714
306 | 2 | 3.495 | 3.495 | 1.498 | 1.498 | 13 | 1.5 | 1757 |  | R100 |  | 7.057533 |  | 1.471753491
307 | 2 | 3.5105 | 3.5105 | 1.5285 | 1.490431 | 10.9 | 1.55 | 1661 |  | R100 |  | 6.646716 |  | 1.473465828
308 | 2 | 3.511 | 3.511 | 1.5055 | 1.5055 | 12.7 | 1.85 | 1687 |  | R100 |  | 6.681285 |  | 1.806868473
309 | 2 | 3.5065 | 3.5065 | 1.498 | 1.498 | 12.5 | 1.69 | 1356 |  | R40 | 1 | 5.411125 | NA | 1.645585896
310 | 2 | 3.4925 | 3.4925 | 1.5 | 1.5 | 14.7 | 1.71 | 2179 |  | R100 |  | 8.753475 |  | 1.72260746
311 | 2 | 3.521 | 3.489661 | 1.513 | 1.513 | 11.7 | 1.67 | 970 |  | R100 |  | 3.869489 |  | 1.606594586
312 | 2 | 3.5 | 3.5 | 1.5 | 1.5 | 17.2 | 1.98 |  | -51800 | T100 |  |  | 9.866667 | 2.076137507
313 | 2 | 3.52 | 3.52 | 1.4935 | 1.4935 | 13.4 | 1.78 | 2086 |  | R100 |  | 8.285354 |  | 1.757235924
314 | 2 | 3.51 | 3.51 | 1.51 | 1.51 | 12.5 | 1.66 |  | -21400 | T60 | 1 | NA | 4.03766 | 1.616374312
315 | 2 | 3.51 | 3.51 | 1.52 | 1.52 | 13.2 | 1.51 | 1546 | -20700 | T40 | 0 | 6.067908 | NA | 1.486113038
316 | 2 | 3.482 | 3.482 | 1.4955 | 1.4955 | 15 | 1.51 | 1194 |  | R60 | 1 | 4.840026 | NA | 1.52833587
317 | 2 | 3.475 | 3.475 | 1.499 | 1.499 | 15.3 | 1.46 | 1528 | -19000 | R40 | 0 | NA | 3.647516 | 1.484759451
318 | 2 | 3.51 | 3.51 | 1.52 | 1.52 | 13.3 | 2.06 | 2485 | -20800 | T40 | 0 | 9.753397 | NA | 2.030528976
319 | 2 | 3.515 | 3.515 | 1.5315 | 1.490431 | 13.5 | 1.63 | 1760 |  | R100 |  | 7.024857 |  | 1.611635424
320 | 2 | 3.5245 | 3.489661 | 1.5095 | 1.5095 | 11.8 | 1.92 | 1546 | -31400 | R40 | 0 | NA | 5.96092 | 1.849878085
321 | 2 | 3.5085 | 3.5085 | 1.4925 | 1.4925 | 12.4 | 1.45 | 1533 | -16600 | R40 | 0 | NA | 3.170095 | 1.409752514
322 | 2 | 3.55 | 3.489661 | 1.52 | 1.52 | 12.7 | 1.7 |  | -18700 | T100 |  |  | 3.525452 | 1.660365623
323 | 2 | 3.4815 | 3.4815 | 1.498 | 1.498 | 14.1 | 1.53 | 1964 |  | R100 |  | 7.950313 |  | 1.526888072
324 | 2 | 3.497 | 3.497 | 1.501 | 1.501 | 14.6 | 1.94 | 1256 | -24000 | R20 | 0 | NA | 4.572302 | 1.95123784
325 | 2 | 3.5 | 3.5 | 1.52 | 1.52 | 14.3 | 1.91 | 1779 | -20700 | T40 | 0 | 7.022368 | NA | 1.912066723
326 | 2 | 3.52 | 3.52 | 1.5 | 1.5 | 13.3 | 1.48 | 1461 | -20700 | T40 | 0 | 5.77778 | NA | 1.458826643
327 | 2 | 3.4655 | 3.4655 | 1.5085 | 1.5085 | 16.2 | 1.74 | 1398 |  | R40 | 1 | 5.671754 | NA | 1.795130422
328 | 2 | 3.4995 | 3.4995 | 1.482 | 1.482 | 14.5 | 1.55 | 1149 |  | R60 | 1 | 4.653151 | NA | 1.556537229
329 | 2 | 3.58 | 3.489661 | 1.49 | 1.49 | 15.8 | 1.74 |  | -31600 | T100 |  |  | 6.077397 | 1.783651584
330 | 2 | 3.4795 | 3.4795 | 1.501 | 1.501 | 14.4 | 1.63 | 1529 |  | R100 |  | 6.184156 |  | 1.634315195
331 | 2 | 3.486 | 3.486 | 1.4985 | 1.4985 | 14.1 | 1.69 | 1778 | -29000 | R60 | 0 | NA | 5.551545 | 1.686562641
332 | 2 | 3.505 | 3.505 | 1.475 | 1.475 | 11.7 | 1.43 | 1287 |  | R60 | 1 | 5.220328 | NA | 1.375706742
333 | 2 | 3.4945 | 3.4945 | 1.489 | 1.489 | 13.2 | 1.63 | 1676 |  | R60 | 1 | 6.774801 | NA | 1.604214737
334 | 2 | 3.5135 | 3.5135 | 1.526 | 1.490431 | 11.4 | 1.26 | 1092 |  | R60 | 1 | 4.362327 | NA | 1.206729904
335 | 2 | 3.62 | 3.489661 | 1.5 | 1.5 | 12.6 | 1.66 |  | -18200 | T100 |  |  | 3.476938 | 1.61883251
336 | 2 | 3.5 | 3.5 | 1.52 | 1.52 | 14.6 | 1.82 |  | -32500 | T100 |  |  | 6.109023 | 1.830542716
337 | 2 | 3.51 | 3.51 | 1.47 | 1.47 | 14 | 1.83 |  | -17100 | T40 | 1 | NA | 3.314146 | 1.823440047
338 | 2 | 3.51 | 3.51 | 1.51 | 1.51 | 12 | 1.49 | 1770 | -15400 | T20 | 0 | 6.993095 | NA | 1.439909485
339 | 2 | 3.4755 | 3.4755 | 1.467 | 1.467 | 15.2 | 1.4 | 1478 |  | R100 |  | 6.130517 |  | 1.421487558
340 | 2 | 3.486 | 3.486 | 1.482 | 1.482 | 15 | 1.54 | 1902 |  | R100 |  | 7.76238 |  | 1.558700159
341 | 2 | 3.55 | 3.489661 | 1.53 | 1.490431 | 15.2 | 1.91 |  | -31200 | T100 |  |  | 5.998732 | 1.939315168
342 | 2 | 3.53 | 3.489661 | 1.51 | 1.51 | 13.3 | 1.61 |  | -23700 | T100 |  |  | 4.497676 | 1.586966821
343 | 2 | 3.4535 | 3.4535 | 1.4785 | 1.4785 | 16.8 | 1.68 | 1539 | -43100 | R40 | 0 | NA | 8.44105 | 1.750123976
344 | 2 | 3.5 | 3.5 | 1.51 | 1.51 | 13.4 | 1.41 |  | -18500 | T60 | 1 | NA | 3.500473 | 1.391967783
345 | 2 | 3.48 | 3.48 | 1.5 | 1.5 | 15.8 | 1.78 | 1818 | -25500 | T60 | 0 | 7.355826 | NA | 1.824655069
346 | 2 | 3.5425 | 3.489661 | 1.511 | 1.511 | 12.4 | 2.05 | 1457 |  | R60 | 1 | 5.819906 | NA | 1.993098382
347 | 2 | 3.51 | 3.51 | 1.5 | 1.5 | 12.5 | 1.64 |  | -29700 | T100 |  |  | 5.641026 | 1.596899923
348 | 2 | 3.52 | 3.52 | 1.52 | 1.52 | 12.7 | 1.59 | 1583 | -15400 | T20 | 0 | 6.177878 | NA | 1.552930201
349 | 2 | 3.511 | 3.511 | 1.5185 | 1.5185 | 12.7 | 1.56 | 1161 |  | R100 |  | 4.558722 |  | 1.523629631
350 | 2 | 3.5 | 3.5 | 1.49 | 1.49 | 11.3 | 1.46 |  | -26900 | T100 |  |  | 5.158198 | 1.39618905
351 | 2 | 3.51 | 3.51 | 1.51 | 1.51 | 12.3 | 1.62 |  | -20400 | T40 | 1 | NA | 3.848984 | 1.572649395
352 | 2 | 3.59 | 3.489661 | 1.53 | 1.490431 | 12.4 | 1.79 |  | -14600 | T100 |  |  | 2.807099 | 1.740315173
353 | 2 | 3.5035 | 3.5035 | 1.506 | 1.506 | 12.4 | 1.42 | 1114 |  | R60 | 1 | 4.429384 | NA | 1.380585221
354 | 2 | 3.51 | 3.51 | 1.51 | 1.51 | 14.1 | 1.68 | 1561 | -20700 | T40 | 0 | 6.167357 | NA | 1.676582981
355 | 2 | 3.5 | 3.5 | 1.5 | 1.5 | 14.8 | 1.6 | 1674 | -15400 | T20 | 0 | 6.696 | NA | 1.614332542
356 | 2 | 3.513 | 3.513 | 1.505 | 1.505 | 13.5 | 1.43 | 1681 |  | R60 | 1 | 6.652153 | NA | 1.413888746
357 | 2 | 3.4795 | 3.4795 | 1.4965 | 1.4965 | 16.6 | 1.25 | 1029 |  | R40 | 1 | 4.174383 | NA | 1.297958307
358 | 2 | 3.497 | 3.497 | 1.4795 | 1.4795 | 13.5 | 1.58 | 1534 | -18100 | R40 | 0 | NA | 3.498388 | 1.562198754
359 | 2 | 3.481 | 3.481 | 1.4895 | 1.4895 | 16.5 | 1.37 | 1131 |  | R100 |  | 4.605761 |  | 1.420262449
360 | 2 | 3.52 | 3.52 | 1.53 | 1.490431 | 12.9 | 1.58 |  | -22000 | T100 |  |  | 4.193418 | 1.547878574
361 | 2 | 3.4835 | 3.4835 | 1.4895 | 1.4895 | 15.1 | 1.79 | 1530 | -27200 | R40 | 0 | NA | 5.242188 | 1.814600103
362 | 2 | 3.48 | 3.48 | 1.52 | 1.52 | 13.9 | 1.71 | 1957 | -20700 | T40 | 0 | 7.814048 | NA | 1.701226681
363 | 2 | 3.489 | 3.489 | 1.4915 | 1.4915 | 13.5 | 1.48 | 1243 | -22600 | R20 | 0 | NA | 4.342944 | 1.463325415
364 | 2 | 3.5 | 3.5 | 1.51 | 1.51 | 13.7 | 1.56 |  | -14000 | T100 |  |  | 2.649007 | 1.547195373
365 | 2 | 3.53 | 3.489661 | 1.51 | 1.51 | 14.4 | 1.7 |  | -33800 | T100 |  |  | 6.414407 | 1.704500511
366 | 2 | 3.49 | 3.49 | 1.51 | 1.51 | 14.4 | 1.44 |  | -14500 | T60 | 1 | NA | 2.751475 | 1.443812197
367 | 2 | 3.45 | 3.45 | 1.49 | 1.49 | 16.1 | 1.31 |  | -18500 | T60 | 1 | NA | 3.598872 | 1.349335298
368 | 2 | 3.49 | 3.49 | 1.5 | 1.5 | 15.9 | 1.35 | 1148 | -15400 | T20 | 0 | 4.618353 | NA | 1.386083412
369 | 2 | 3.5085 | 3.5085 | 1.518 | 1.518 | 15.9 | 1.92 | 1776 | -41700 | R60 | 0 | NA | 7.829658 | 1.971318631
370 | 2 | 3.486 | 3.486 | 1.501 | 1.501 | 15.7 | 1.21 | 1220 |  | R100 |  | 4.915998 |  | 1.238375735
371 | 2 | 3.503 | 3.503 | 1.503 | 1.503 | 13 | 1.38 | 1244 | -20700 | R20 | 0 | NA | 3.931617 | 1.354013212
372 | 2 | 3.487 | 3.487 | 1.4905 | 1.4905 | 13 | 1.8 | 1529 | -24800 | R40 | 0 | NA | 4.771641 | 1.76610419
373 | 2 | 3.5025 | 3.5025 | 1.4965 | 1.4965 | 15.7 | 1.71 | 1249 | -27200 | R20 | 0 | NA | 5.189363 | 1.750101245
374 | 2 | 3.49 | 3.49 | 1.47 | 1.47 | 15.8 | 1.41 |  | -25600 | T100 |  |  | 4.989962 | 1.445372836
375 | 2 | 3.4945 | 3.4945 | 1.5045 | 1.5045 | 15.8 | 1.57 | 1689 |  | R100 |  | 6.757012 |  | 1.609386774
376 | 2 | 3.4935 | 3.4935 | 1.489 | 1.489 | 15.5 | 1.72 | 1971 |  | R100 |  | 7.971825 |  | 1.754734446
377 | 2 | 3.51 | 3.51 | 1.52 | 1.52 | 13.7 | 1.72 |  | -30100 | T100 |  |  | 5.641775 | 1.705882078
378 | 2 | 3.5045 | 3.5045 | 1.4965 | 1.4965 | 13.5 | 1.62 | 1244 | -26700 | R20 | 0 | NA | 5.091063 | 1.60174809
379 | 2 | 3.48 | 3.48 | 1.5 | 1.5 | 16.2 | 1.65 |  | -30600 | T100 |  |  | 5.862069 | 1.702278849
380 | 2 | 3.494 | 3.494 | 1.509 | 1.509 | 14.2 | 1.29 | 1238 |  | R60 | 1 | 4.939386 | NA | 1.289382901
381 | 2 | 3.514 | 3.514 | 1.501 | 1.501 | 15.1 | 1.88 | 1250 | -18100 | R20 | 0 | NA | 3.431596 | 1.90583698
382 | 2 | 3.5295 | 3.489661 | 1.515 | 1.515 | 14.2 | 1.72 | 2249 |  | R100 |  | 8.959787 |  | 1.719177201
383 | 2 | 3.49 | 3.49 | 1.51 | 1.51 | 13.6 | 1.73 | 1466 | -15400 | T20 | 0 | 5.858595 | NA | 1.713150294
384 | 2 | 3.5035 | 3.5035 | 1.5095 | 1.5095 | 13.5 | 1.89 | 2268 |  | R100 |  | 8.996903 |  | 1.868706105
385 | 2 | 3.5 | 3.5 | 1.5275 | 1.490431 | 13.8 | 1.24 | 1121 |  | R100 |  | 4.512789 |  | 1.231727056
386 | 2 | 3.52 | 3.52 | 1.5 | 1.5 | 15.8 | 1.51 |  | -18200 | T100 |  |  | 3.44697 | 1.547881547
387 | 2 | 3.48 | 3.48 | 1.5 | 1.5 | 16.3 | 1.69 |  | -30700 | T100 |  |  | 5.881226 | 1.746355919
388 | 2 | 3.4965 | 3.4965 | 1.49 | 1.49 | 16.5 | 1.92 | 1643 |  | R100 |  | 6.629359 |  | 1.990440805
389 | 2 | 3.5095 | 3.5095 | 1.5125 | 1.5125 | 16.7 | 1.88 | 1538 | -18700 | R40 | 0 | NA | 3.522905 | 1.955295537
390 | 2 | 3.5 | 3.5 | 1.48 | 1.48 | 15 | 1.63 | 1953 | -15400 | T20 | 0 | 7.917568 | NA | 1.649793026
391 | 2 | 3.51 | 3.51 | 1.52 | 1.52 | 13.8 | 1.32 | 1127 | -15400 | T20 | 0 | 4.423372 | NA | 1.311193318
392 | 2 | 3.49 | 3.49 | 1.5 | 1.5 | 15.3 | 1.32 |  | -19700 | T60 | 1 | NA | 3.763133 | 1.342385257
393 | 2 | 3.51 | 3.51 | 1.55 | 1.490431 | 14.9 | 1.33 |  | -20200 | T100 |  |  | 3.86129 | 1.344028694
394 | 2 | 3.4585 | 3.4585 | 1.4955 | 1.4955 | 14.9 | 1.55 | 1248 | -24500 | R20 | 0 | NA | 4.736875 | 1.566349229
395 | 2 | 3.5035 | 3.5035 | 1.52 | 1.52 | 14.4 | 1.38 | 1242 | -22500 | R20 | 0 | NA | 4.225098 | 1.383653356
396 | 2 | 3.47 | 3.47 | 1.49 | 1.49 | 15.1 | 1.5 | 1508 | -15400 | T20 | 0 | 6.177937 | NA | 1.520614612
397 | 2 | 3.48 | 3.48 | 1.49 | 1.49 | 16.9 | 1.34 |  | -21200 | T100 |  |  | 4.08856 | 1.39820371
398 | 2 | 3.49 | 3.49 | 1.5 | 1.5 | 13.4 | 1.94 |  | -45200 | T100 |  |  | 8.634193 | 1.915189715
399 | 2 | 3.4905 | 3.4905 | 1.488 | 1.488 | 16.7 | 1.63 | 1285 | -26300 | R20 | 0 | NA | 5.063667 | 1.695282833
400 | 2 | 3.488 | 3.488 | 1.49 | 1.49 | 15.7 | 1.84 | 1535 | -38000 | R40 | 0 | NA | 7.311742 | 1.883149878
401 | 2 | 3.51 | 3.51 | 1.5 | 1.5 | 13.1 | 1.65 |  | -14400 | T100 |  |  | 2.735043 | 1.621409789
402 | 2 | 3.4965 | 3.4965 | 1.499 | 1.499 | 14.1 | 1.56 | 1473 |  | R100 |  | 5.90774 |  | 1.556827054
403 | 2 | 3.501 | 3.501 | 1.5115 | 1.5115 | 13.5 | 1.65 | 1532 | -20300 | R40 | 0 | NA | 3.836152 | 1.631410091
404 | 2 | 3.523 | 3.489661 | 1.5035 | 1.5035 | 12.5 | 2.03 | 2225 |  | R100 |  | 8.931974 |  | 1.976650514
405 | 2 | 3.502 | 3.502 | 1.484 | 1.484 | 15.7 | 2.23 | 1784 | -43800 | R60 | 0 | NA | 8.427991 | 2.282295776
406 | 2 | 3.51 | 3.51 | 1.51 | 1.51 | 15.7 | 1.73 | 2317 | -20700 | T40 | 0 | 9.154238 | NA | 1.770570266
407 | 2 | 3.49 | 3.49 | 1.49 | 1.49 | 16.2 | 1.12 |  | -3800 | T40 | 1 | NA | 0.7307552 | 1.155486249
408 | 2 | 3.5055 | 3.5055 | 1.498 | 1.498 | 13.5 | 1.43 | 1686 |  | R100 |  | 6.73183 |  | 1.413888746
409 | 2 | 3.5 | 3.5 | 1.5 | 1.5 | 13.8 | 1.72 | 2051 | -25500 | T60 | 0 | 8.204 | NA | 1.708524626
410 | 2 | 3.54 | 3.489661 | 1.52 | 1.52 | 11.7 | 1.66 |  | -14400 | T40 | 1 | NA | 2.714786 | 1.59697426
411 | 2 | 3.51 | 3.51 | 1.5 | 1.5 | 12.9 | 2.27 | 2496 | -15400 | T20 | 0 | 9.927192 | NA | 2.223850862
412 | 2 | 3.53 | 3.489661 | 1.52 | 1.52 | 12.7 | 1.72 | 1964 | -15400 | T20 | 0 | 7.798638 | NA | 1.679899337
413 | 2 | 3.5105 | 3.5105 | 1.498 | 1.498 | 14 | 1.62 | 1248 | -13000 | R20 | 0 | NA | 2.47208 | 1.614192828
414 | 2 | 3.49 | 3.49 | 1.51 | 1.51 | 15.9 | 1.37 | 1407 | -15400 | T20 | 0 | 5.622813 | NA | 1.406617981
415 | 2 | 3.52 | 3.52 | 1.52 | 1.52 | 12.9 | 1.65 |  | -32400 | T100 |  |  | 6.055622 | 1.616455473
416 | 2 | 3.5035 | 3.5035 | 1.5 | 1.5 | 14.8 | 1.68 | 1532 | -26500 | R40 | 0 | NA | 5.042576 | 1.695049169
417 | 2 | 3.49 | 3.49 | 1.52 | 1.52 | 14.9 | 1.64 | 2288 | -20700 | T40 | 0 | 9.08341 | NA | 1.657298539
418 | 2 | 3.52 | 3.52 | 1.5075 | 1.5075 | 12.5 | 1.73 | 1236 |  | R20 | 1 | 4.863659 | NA | 1.684534675
419 | 2 | 3.49 | 3.49 | 1.5 | 1.5 | 15.9 | 1.96 | 1412 | -15400 | T20 | 0 | 5.680413 | NA | 2.012387769
420 | 2 | 3.4955 | 3.4955 | 1.5205 | 1.490431 | 13.2 | 1.84 | 1777 | -46700 | R60 | 0 | NA | 8.963873 | 1.810892709
421 | 2 | 3.5445 | 3.489661 | 1.5175 | 1.5175 | 16.5 | 1.78 | 1243 | -29500 | R20 | 0 | NA | 5.570704 | 1.845304496
422 | 2 | 3.49 | 3.49 | 1.51 | 1.51 | 14.9 | 1.39 |  | -17800 | T40 | 1 | NA | 3.377673 | 1.404661567
423 | 2 | 3.489 | 3.489 | 1.4995 | 1.4995 | 14.5 | 1.52 | 1725 |  | R100 |  | 6.945892 |  | 1.526410702
424 | 2 | 3.54 | 3.489661 | 1.53 | 1.490431 | 11.7 | 1.91 |  | -27500 | T100 |  |  | 5.287344 | 1.837482431
425 | 2 | 3.52 | 3.52 | 1.4935 | 1.4935 | 12.3 | 1.53 | 1242 | -22100 | R20 | 0 | NA | 4.203823 | 1.485279984
426 | 2 | 3.5 | 3.5 | 1.51 | 1.51 | 14 | 1.63 | 1942 | -15500 | T20 | 0 | 7.716556 | NA | 1.624156981
427 | 2 | 3.4995 | 3.4995 | 1.492 | 1.492 | 14.1 | 1.61 | 1967 |  | R100 |  | 7.912448 |  | 1.606725357
428 | 2 | 3.49 | 3.49 | 1.51 | 1.51 | 14.9 | 1.65 |  | -29500 | T100 |  |  | 5.597829 | 1.667404018
429 | 2 | 3.4965 | 3.4965 | 1.506 | 1.506 | 14.9 | 1.71 | 1532 | -19700 | R40 | 0 | NA | 3.741172 | 1.728036892
430 | 2 | 3.4845 | 3.4845 | 1.498 | 1.498 | 14.8 | 1.74 | 1845 |  | R100 |  | 7.455743 |  | 1.75558664
431 | 2 | 3.4945 | 3.4945 | 1.4795 | 1.4795 | 15.2 | 1.97 | 1257 | -31800 | R20 | 0 | NA | 6.150736 | 2.000236064
432 | 2 | 3.53 | 3.489661 | 1.5225 | 1.490431 | 14.2 | 1.98 | 2499 |  | R100 |  | 10.11988 |  | 1.979052824
433 | 2 | 3.46 | 3.46 | 1.49 | 1.49 | 16.1 | 1.36 |  | -20000 | T60 | 1 | NA | 3.879427 | 1.400836645
434 | 2 | 3.474 | 3.474 | 1.498 | 1.498 | 15 | 1.42 | 1251 | -22000 | R20 | 0 | NA | 4.227475 | 1.437243004
435 | 2 | 3.5175 | 3.5175 | 1.4985 | 1.4985 | 11.6 | 1.95 | 1777 | -32800 | R60 | 0 | NA | 6.222759 | 1.873153493
436 | 2 | 3.51 | 3.51 | 1.5 | 1.5 | 13.9 | 1.34 |  | -16700 | T100 |  |  | 3.17189 | 1.333125001
437 | 2 | 3.495 | 3.495 | 1.494 | 1.494 | 16.4 | 1.67 | 1300 | -27300 | R20 | 0 | NA | 5.228353 | 1.728474402
438 | 2 | 3.55 | 3.489661 | 1.52 | 1.52 | 12.8 | 1.83 |  | -36900 | T100 |  |  | 6.95664 | 1.790061249
439 | 2 | 3.5055 | 3.5055 | 1.5115 | 1.5115 | 13.1 | 2.02 | 2350 |  | R100 |  | 9.299233 |  | 1.984998651
440 | 2 | 3.55 | 3.489661 | 1.5 | 1.5 | 13.2 | 1.82 |  | -24100 | T100 |  |  | 4.604077 | 1.791209093
441 | 2 | 3.51 | 3.51 | 1.51 | 1.51 | 13.6 | 1.86 | 1828 | -15400 | T20 | 0 | 7.222247 | NA | 1.841884131
442 | 2 | 3.49 | 3.49 | 1.4935 | 1.4935 | 15.5 | 1.58 | 1574 | -28400 | R40 | 0 | NA | 5.448635 | 1.611907223
443 | 2 | 3.5 | 3.5 | 1.49 | 1.49 | 12.2 | 1.9 | 1744 | -20700 | T40 | 0 | 7.022819 | NA | 1.841677219
444 | 2 | 3.49 | 3.49 | 1.5 | 1.5 | 16.1 | 1.74 | 2075 | -20700 | T40 | 0 | 8.347633 | NA | 1.792246884
445 | 2 | 3.52 | 3.52 | 1.5 | 1.5 | 15 | 1.5 | 1258 | -20700 | T40 | 0 | 4.974981 | NA | 1.518214441
446 | 2 | 3.5055 | 3.5055 | 1.5175 | 1.5175 | 13.6 | 1.39 | 1521 |  | R100 |  | 5.994982 |  | 1.376461797
447 | 2 | 3.52 | 3.52 | 1.51 | 1.51 | 15.7 | 2.05 |  | -36700 | T100 |  |  | 6.904726 | 2.098074592
448 | 2 | 3.5025 | 3.5025 | 1.5015 | 1.5015 | 14.5 | 1.47 | 1136 |  | R60 | 1 | 4.532983 | NA | 1.476199824
449 | 2 | 3.48 | 3.48 | 1.47 | 1.47 | 13.2 | 1.82 | 2177 | -25500 | T60 | 0 | 8.988142 | NA | 1.791209093
450 | 2 | 3.53 | 3.489661 | 1.51 | 1.51 | 11.8 | 1.39 |  | -17300 | T100 |  |  | 3.283114 | 1.339234655
451 | 2 | 3.49 | 3.49 | 1.51 | 1.51 | 14.7 | 1.45 | 1654 | -15400 | T20 | 0 | 6.609902 | NA | 1.460690536
452 | 2 | 3.485 | 3.485 | 1.5165 | 1.5165 | 15.1 | 1.61 | 1647 |  | R100 |  | 6.572536 |  | 1.63212635
453 | 2 | 3.479 | 3.479 | 1.4985 | 1.4985 | 14.9 | 1.63 | 1242 | -21000 | R20 | 0 | NA | 4.028173 | 1.647193061
454 | 2 | 3.516 | 3.516 | 1.521 | 1.490431 | 11.8 | 1.52 | 1279 |  | R60 | 1 | 5.102092 | NA | 1.464486817
455 | 2 | 3.51 | 3.51 | 1.52 | 1.52 | 13.4 | 1.41 |  | -18500 | T100 |  |  | 3.467536 | 1.391967783
456 | 2 | 3.496 | 3.496 | 1.491 | 1.491 | 14.6 | 1.22 | 1298 |  | R100 |  | 5.2353 |  | 1.227067095
457 | 2 | 3.48 | 3.48 | 1.51 | 1.51 | 16 | 1.65 | 1415 | -15400 | T20 | 0 | 5.687329 | NA | 1.69681884
458 | 2 | 3.51 | 3.51 | 1.4875 | 1.4875 | 12.9 | 1.79 | 1785 | -30000 | R60 | 0 | NA | 5.745888 | 1.75360927
459 | 2 | 3.49 | 3.49 | 1.52 | 1.52 | 15.4 | 1.29 | 1327 | -20700 | T40 | 0 | 5.268219 | NA | 1.313960353
460 | 2 | 3.502 | 3.502 | 1.457 | 1.457 | 15.2 | 1.36 | 1578 | -26900 | R40 | 0 | NA | 5.272014 | 1.380873628
461 | 2 | 3.56 | 3.489661 | 1.53 | 1.490431 | 12.5 | 1.55 |  | -22500 | T100 |  |  | 4.326009 | 1.509265171
462 | 2 | 3.53 | 3.489661 | 1.52 | 1.52 | 12.6 | 1.97 |  | -38100 | T100 |  |  | 7.182872 | 1.921144606
463 | 2 | 3.47 | 3.47 | 1.5 | 1.5 | 16.4 | 1.56 | 2000 | -20700 | T40 | 0 | 8.138926 | NA | 1.614622795
464 | 2 | 3.54 | 3.489661 | 1.52 | 1.52 | 12.4 | 1.76 | 1480 | -20700 | T40 | 0 | 5.876774 | NA | 1.711147879
465 | 2 | 3.496 | 3.496 | 1.5005 | 1.5005 | 12.7 | 1.76 | 1526 | -27400 | R40 | 0 | NA | 5.223278 | 1.718966763
466 | 2 | 3.44 | 3.44 | 1.52 | 1.52 | 16.5 | 1.67 | 1503 | -20700 | T40 | 0 | 6.141661 | NA | 1.731268825
467 | 2 | 3.47 | 3.47 | 1.5 | 1.5 | 16.3 | 1.57 |  | -19800 | T40 | 1 | NA | 3.804035 | 1.622354316
468 | 2 | 3.494 | 3.494 | 1.489 | 1.489 | 15.4 | 1.73 | 1490 |  | R100 |  | 6.024668 |  | 1.762132876
469 | 2 | 3.5235 | 3.489661 | 1.51 | 1.51 | 14.4 | 1.47 | 1664 |  | R100 |  | 6.651158 |  | 1.473891618
470 | 2 | 3.496 | 3.496 | 1.5035 | 1.5035 | 14.7 | 1.6 | 1775 | -28200 | R60 | 0 | NA | 5.365056 | 1.611796454
471 | 2 | 3.5 | 3.5 | 1.51 | 1.51 | 16.3 | 2.06 |  | -30600 | T100 |  |  | 5.789972 | 2.128694198
472 | 2 | 3.48 | 3.48 | 1.51 | 1.51 | 16 | 1.77 | 1683 | -15400 | T20 | 0 | 6.764505 | NA | 1.820223846
473 | 2 | 3.51 | 3.51 | 1.49 | 1.49 | 15.4 | 1.64 |  | -16500 | T100 |  |  | 3.154936 | 1.670461223
474 | 2 | 3.52 | 3.52 | 1.52 | 1.52 | 14.3 | 1.74 |  | -26800 | T100 |  |  | 5.008971 | 1.741882774
475 | 2 | 3.491 | 3.491 | 1.4785 | 1.4785 | 14.2 | 1.86 | 1718 |  | R60 | 1 | 7.007925 | NA | 1.859110229
476 | 2 | 3.4925 | 3.4925 | 1.481 | 1.481 | 13.6 | 1.48 | 1711 |  | R60 | 1 | 6.961606 | NA | 1.465585223
477 | 2 | 3.45 | 3.45 | 1.47 | 1.47 | 16.5 | 1.67 |  | -21000 | T60 | 1 | NA | 4.140787 | 1.731268825
478 | 2 | 3.51 | 3.51 | 1.52 | 1.52 | 11.9 | 1.57 |  | -20700 | T60 | 1 | NA | 3.879892 | 1.514936963
479 | 2 | 3.5265 | 3.489661 | 1.5155 | 1.5155 | 11.5 | 1.71 | 1772 | -18900 | R60 | 0 | NA | 3.573737 | 1.640154527
480 | 2 | 3.505 | 3.505 | 1.4985 | 1.4985 | 17.5 | 2.28 | 2107 |  | R100 |  | 8.412384 |  | 2.402489481
481 | 2 | 3.48 | 3.48 | 1.5 | 1.5 | 15.7 | 1.32 |  | -13500 | T40 | 1 | NA | 2.586207 | 1.350955347
482 | 2 | 3.51 | 3.51 | 1.5 | 1.5 | 15 | 1.06 |  | -12900 | T100 |  |  | 2.450142 | 1.072871538
483 | 2 | 3.52 | 3.52 | 1.51 | 1.51 | 14.9 | 1.89 | 2113 | -15400 | T20 | 0 | 8.300888 | NA | 1.909935512
484 | 2 | 3.49 | 3.49 | 1.5 | 1.5 | 15.8 | 1.66 |  | -19700 | T60 | 1 | NA | 3.763133 | 1.701644615
485 | 2 | 3.51 | 3.51 | 1.51 | 1.51 | 15.7 | 1.9 | 1772 | -25500 | T60 | 0 | 7.000997 | NA | 1.944556939
486 | 2 | 3.49 | 3.49 | 1.5 | 1.5 | 16.3 | 1.78 | 1794 | -25500 | T60 | 0 | 7.217182 | NA | 1.839357122
487 | 2 | 3.4915 | 3.4915 | 1.4965 | 1.4965 | 15.2 | 1.5 | 1529 | -25100 | R40 | 0 | NA | 4.8038 | 1.523022384
488 | 2 | 3.4645 | 3.4645 | 1.4555 | 1.4555 | 16.4 | 1.48 | 1526 | -29300 | R40 | 0 | NA | 5.810518 | 1.531821626
489 | 2 | 3.49 | 3.49 | 1.48 | 1.48 | 14.9 | 2.11 | 2348 | -25500 | T60 | 0 | 9.573547 | NA | 2.132256048
490 | 2 | 3.4975 | 3.4975 | 1.499 | 1.499 | 12.8 | 1.41 | 1026 |  | R100 |  | 4.112611 |  | 1.37922752
491 | 2 | 3.55 | 3.489661 | 1.51 | 1.51 | 16.5 | 2.04 |  | -44700 | T100 |  |  | 8.482958 | 2.114843355
492 | 2 | 3.486 | 3.486 | 1.497 | 1.497 | 14.8 | 1.52 | 1299 | -22400 | R20 | 0 | NA | 4.292387 | 1.533615915
493 | 2 | 3.52 | 3.52 | 1.52 | 1.52 | 13.8 | 1.84 |  | -25700 | T100 |  |  | 4.803379 | 1.827724019
494 | 2 | 3.53 | 3.489661 | 1.5 | 1.5 | 14 | 1.67 |  | -18500 | T100 |  |  | 3.53425 | 1.664013594
495 | 2 | 3.48 | 3.48 | 1.5 | 1.5 | 15.7 | 1.17 | 1489 | -15400 | T20 | 0 | 6.024656 | NA | 1.197437694
496 | 2 | 3.52 | 3.52 | 1.51 | 1.51 | 14 | 1.55 |  | -28600 | T100 |  |  | 5.380795 | 1.544443755
497 | 2 | 3.477 | 3.477 | 1.4925 | 1.4925 | 15.6 | 1.52 | 1240 |  | R20 | 1 | 5.051092 | NA | 1.55316661
498 | 2 | 3.48 | 3.48 | 1.47 | 1.47 | 15.2 | 1.55 |  | -15900 | T60 | 1 | NA | 3.10814 | 1.573789796
499 | 2 | 3.51 | 3.51 | 1.52 | 1.52 | 13.8 | 1.8 |  | -29100 | T100 |  |  | 5.454341 | 1.787990888
500 | 2 | 3.51 | 3.51 | 1.51 | 1.51 | 12.5 | 1.64 | 2061 | -25500 | T60 | 0 | 8.142807 | NA | 1.596899923
501 | 2 | 3.49 | 3.49 | 1.5 | 1.5 | 15.3 | 1.71 |  | -12600 | T100 |  |  | 2.406877 | 1.738999083
502 | 2 | 3.49 | 3.49 | 1.5 | 1.5 | 15.3 | 1.72 | 1709 | -15400 | T20 | 0 | 6.875231 | NA | 1.749168669
503 | 2 | 3.4855 | 3.4855 | 1.4835 | 1.4835 | 16.1 | 1.59 | 1603 |  | R100 |  | 6.537371 |  | 1.637742842
504 | 2 | 3.51 | 3.51 | 1.51 | 1.51 | 13.4 | 1.73 |  | -28300 | T100 |  |  | 5.339522 | 1.707875364
505 | 2 | 3.48 | 3.48 | 1.51 | 1.51 | 16.3 | 1.55 | 1493 | -15400 | T20 | 0 | 6.000835 | NA | 1.601687382
506 | 2 | 3.48 | 3.48 | 1.5 | 1.5 | 13.4 | 1.37 | 1382 | -15400 | T20 | 0 | 5.591723 | NA | 1.352479335
507 | 2 | 3.473 | 3.473 | 1.4845 | 1.4845 | 15.2 | 1.77 | 1635 |  | R60 | 1 | 6.711434 | NA | 1.797166413
508 | 2 | 3.53 | 3.489661 | 1.53 | 1.490431 | 14.7 | 1.82 |  | -22900 | T100 |  |  | 4.402916 | 1.833418466
509 | 2 | 3.51 | 3.51 | 1.52 | 1.52 | 11.8 | 1.38 |  | -22200 | T60 | 1 | NA | 4.161044 | 1.329599873
510 | 2 | 3.4935 | 3.4935 | 1.527 | 1.490431 | 12 | 1.24 | 1246 | -16200 | R20 | 0 | NA | 3.111304 | 1.198313934
511 | 2 | 3.51 | 3.51 | 1.52 | 1.52 | 15.1 | 1.48 |  | -22900 | T100 |  |  | 4.292248 | 1.50033975
512 | 2 | 3.529 | 3.489661 | 1.5045 | 1.5045 | 15.3 | 1.83 | 1893 |  | R100 |  | 7.594152 |  | 1.861034107
513 | 2 | 3.5235 | 3.489661 | 1.4915 | 1.4915 | 14 | 1.73 | 1773 | -26200 | R60 | 0 | NA | 5.033787 | 1.723798514
514 | 2 | 3.493 | 3.493 | 1.4945 | 1.4945 | 13.2 | 1.4 | 1526 |  | R100 |  | 6.151043 |  | 1.377853148
515 | 2 | 3.502 | 3.502 | 1.5915 | 1.490431 | 16.7 | 1.79 | 1295 |  | R100 |  | 5.207304 |  | 1.861690963
516 | 2 | 3.48 | 3.48 | 1.51 | 1.51 | 14.4 | 1.45 |  | -29400 | T100 |  |  | 5.594885 | 1.453838671
517 | 2 | 3.546 | 3.489661 | 1.5025 | 1.5025 | 12.2 | 1.77 | 1252 | -26800 | R20 | 0 | NA | 5.111367 | 1.715667725
518 | 2 | 3.52 | 3.52 | 1.503 | 1.503 | 12.4 | 1.87 | 1250 | -25200 | R20 | 0 | NA | 4.763201 | 1.818094622
519 | 2 | 3.52 | 3.52 | 1.51 | 1.51 | 12.2 | 1.63 |  | -26800 | T100 |  |  | 5.042143 | 1.579965193
520 | 2 | 3.4885 | 3.4885 | 1.5025 | 1.5025 | 12.2 | 1.86 | 1853 |  | R100 |  | 7.448534 |  | 1.802905067
521 | 2 | 3.4915 | 3.4915 | 1.4945 | 1.4945 | 14.6 | 1.4 | 1246 | -17700 | R20 | 0 | NA | 3.392074 | 1.408109781
522 | 2 | 3.5 | 3.5 | 1.48 | 1.48 | 14.6 | 1.76 | 2061 | -15400 | T20 | 0 | 8.355405 | NA | 1.770195154
523 | 2 | 3.501 | 3.501 | 1.504 | 1.504 | 14.7 | 1.55 | 1453 |  | R60 | 1 | 5.793232 | NA | 1.561427815
524 | 2 | 3.502 | 3.502 | 1.506 | 1.506 | 15.4 | 1.69 | 1945 |  | R100 |  | 7.740156 |  | 1.721389919
525 | 2 | 3.47 | 3.47 | 1.49 | 1.49 | 15.1 | 1.37 |  | -19100 | T40 | 1 | NA | 3.694176 | 1.388828012
526 | 2 | 3.492 | 3.492 | 1.487 | 1.487 | 16.1 | 2.25 | 2898 |  | R100 |  | 11.74698 |  | 2.317560626
527 | 2 | 3.5 | 3.5 | 1.5 | 1.5 | 13.5 | 1.75 | 1470 | -15400 | T20 | 0 | 5.88 | NA | 1.73028343
528 | 2 | 3.52 | 3.52 | 1.51 | 1.51 | 12.5 | 1.72 | 2103 | -25500 | T60 | 0 | 8.261603 | NA | 1.67479748
529 | 2 | 3.5155 | 3.5155 | 1.526 | 1.490431 | 12.8 | 1.33 | 1243 | -21600 | R20 | 0 | NA | 4.122444 | 1.300973476
530 | 2 | 3.4765 | 3.4765 | 1.452 | 1.452 | 15.8 | 1.17 | 1082 |  | R40 | 1 | 4.531725 | NA | 1.199351927
532 | 2 | 3.5 | 3.5 | 1.51 | 1.51 | 13.3 | 1.94 | 1923 | -25500 | T60 | 0 | 7.64106 | NA | 1.912245735
533 | 2 | 3.503 | 3.503 | 1.5165 | 1.5165 | 14.2 | 1.72 | 1919 |  | R100 |  | 7.579484 |  | 1.719177201
534 | 2 | 3.49 | 3.49 | 1.52 | 1.52 | 15.4 | 1.52 |  | -14700 | T60 | 1 | NA | 2.771075 | 1.548232353
535 | 2 | 3.54 | 3.489661 | 1.52 | 1.52 | 13.7 | 1.46 |  | -22900 | T100 |  |  | 4.317264 | 1.448016182
536 | 2 | 3.4955 | 3.4955 | 1.4745 | 1.4745 | 13.6 | 1.45 | 1423 |  | R40 | 1 | 5.805356 | NA | 1.435877414
537 | 2 | 3.47 | 3.47 | 1.5 | 1.5 | 13.6 | 1.5 | 1431 | -15400 | T20 | 0 | 5.823402 | NA | 1.485390428
538 | 2 | 3.48 | 3.48 | 1.5 | 1.5 | 14.3 | 2.17 | 2556 | -20700 | T40 | 0 | 10.34185 | NA | 2.172348057
539 | 2 | 3.5 | 3.5 | 1.52 | 1.52 | 14.6 | 1.65 | 1234 | -25500 | T60 | 0 | 4.871053 | NA | 1.659557956
540 | 2 | 3.5155 | 3.5155 | 1.5215 | 1.490431 | 14.7 | 1.79 | 1874 |  | R100 |  | 7.477748 |  | 1.803197283
541 | 2 | 3.4995 | 3.4995 | 1.506 | 1.506 | 13.3 | 1.58 | 1042 |  | R100 |  | 4.152581 |  | 1.557396011
542 | 2 | 3.5095 | 3.5095 | 1.51 | 1.51 | 13.5 | 1.62 | 1307 |  | R40 | 1 | 5.165299 | NA | 1.60174809
543 | 2 | 3.506 | 3.506 | 1.5155 | 1.5155 | 13.5 | 1.71 | 2037 |  | R100 |  | 8.037086 |  | 1.690734095
544 | 2 | 3.515 | 3.515 | 1.5305 | 1.490431 | 12.6 | 1.6 | 1448 |  | R100 |  | 5.779541 |  | 1.560320492
545 | 2 | 3.5325 | 3.489661 | 1.526 | 1.490431 | 12.1 | 1.86 | 1986 |  | R100 |  | 8.042447 |  | 1.800183883
546 | 2 | 3.51 | 3.51 | 1.5 | 1.5 | 12.1 | 1.49 | 1543 | -20800 | T40 | 0 | 6.136882 | NA | 1.442082788
547 | 2 | 3.5 | 3.5 | 1.52 | 1.52 | 13.3 | 1.51 | 1826 | -25500 | T60 | 0 | 7.207895 | NA | 1.488397453
548 | 2 | 3.52 | 3.52 | 1.52 | 1.52 | 12.9 | 1.99 | 2435 | -15500 | T20 | 0 | 9.502927 | NA | 1.949543267
549 | 2 | 3.51 | 3.51 | 1.51 | 1.51 | 14.8 | 0.77 |  | -16700 | T100 |  |  | 3.150884 | 0.776897536
550 | 2 | 3.4905 | 3.4905 | 1.485 | 1.485 | 13.5 | 1.49 | 1622 |  | R100 |  | 6.589257 |  | 1.473212749
551 | 2 | 3.5095 | 3.5095 | 1.5195 | 1.5195 | 13.3 | 1.9 | 1816 |  | R100 |  | 7.132011 |  | 1.872817987
552 | 2 | 3.501 | 3.501 | 1.4895 | 1.4895 | 14.5 | 1.68 | 1513 |  | R100 |  | 6.091181 |  | 1.687085513
553 | 2 | 3.48 | 3.48 | 1.5 | 1.5 | 15.3 | 1.43 | 1582 | -25500 | T60 | 0 | 6.400945 | NA | 1.454250696
554 | 2 | 3.51 | 3.51 | 1.51 | 1.51 | 14 | 1.45 |  | -22100 | T100 |  |  | 4.169733 | 1.444802223
555 | 2 | 3.489 | 3.489 | 1.517 | 1.517 | 15.1 | 1.74 | 1780 | -28300 | R60 | 0 | NA | 5.346873 | 1.76391295
556 | 2 | 3.54 | 3.489661 | 1.5 | 1.5 | 12.2 | 1.83 | 2172 | -25600 | T60 | 0 | 8.739557 | NA | 1.773825953
557 | 2 | 3.49 | 3.49 | 1.46 | 1.46 | 12.5 | 1.58 | 1899 | -20700 | T40 | 0 | 7.848896 | NA | 1.538476755
558 | 2 | 3.495 | 3.495 | 1.5025 | 1.5025 | 14.5 | 1.63 | 1727 |  | R100 |  | 6.916252 |  | 1.636874634
559 | 2 | 3.52 | 3.52 | 1.51 | 1.51 | 12.4 | 1.58 | 1810 | -15400 | T20 | 0 | 7.110557 | NA | 1.536144119
560 | 2 | 3.47 | 3.47 | 1.49 | 1.49 | 12.5 | 1.58 | 2231 | -25500 | T60 | 0 | 9.139905 | NA | 1.538476755
561 | 2 | 3.4915 | 3.4915 | 1.5165 | 1.5165 | 15.8 | 2.19 | 1246 | -47000 | R20 | 0 | NA | 8.876534 | 2.244940787
563 | 2 | 3.4965 | 3.4965 | 1.501 | 1.501 | 14.5 | 1.76 | 1252 | -26400 | R20 | 0 | NA | 5.030252 | 1.767422918
564 | 2 | 3.5 | 3.5 | 1.5 | 1.5 | 15.4 | 1.76 | 1486 | -15400 | T20 | 0 | 5.944 | NA | 1.792690093
565 | 2 | 3.49 | 3.49 | 1.5 | 1.5 | 15.8 | 1.9 | 2427 | -20700 | T40 | 0 | 9.763713 | NA | 1.947665523
566 | 2 | 3.4825 | 3.4825 | 1.496 | 1.496 | 16.7 | 1.92 | 1584 | -36000 | R40 | 0 | NA | 6.910028 | 1.99689757
567 | 2 | 3.48 | 3.48 | 1.47 | 1.47 | 15.5 | 1.59 | 2073 | -25500 | T60 | 0 | 8.558759 | NA | 1.622109168
568 | 2 | 3.502 | 3.502 | 1.515 | 1.515 | 14.7 | 1.68 | 1784 |  | R100 |  | 7.057279 |  | 1.692386277
569 | 2 | 3.5 | 3.5 | 1.52 | 1.52 | 14.5 | 1.56 |  | -13900 | T20 | 1 | NA | 2.612782 | 1.566579405
570 | 2 | 3.4985 | 3.4985 | 1.533 | 1.490431 | 12.3 | 1.3 | 1538 |  | R100 |  | 6.196808 |  | 1.262002601
571 | 2 | 3.487 | 3.487 | 1.5055 | 1.5055 | 13.6 | 1.44 | 1433 |  | R100 |  | 5.753722 |  | 1.425974811
572 | 2 | 3.475 | 3.475 | 1.5025 | 1.5025 | 14 | 1.63 | 1320 | -36800 | R20 | 0 | NA | 7.048205 | 1.624156981
573 | 2 | 3.4965 | 3.4965 | 1.4825 | 1.4825 | 14 | 1.8 | 1247 | -32600 | R20 | 0 | NA | 6.289113 | 1.793547587
574 | 2 | 3.47 | 3.47 | 1.52 | 1.52 | 15.6 | 1.71 | 1800 | -20800 | T40 | 0 | 7.228652 | NA | 1.747312436
575 | 2 | 3.49 | 3.49 | 1.51 | 1.51 | 14 | 1.93 |  | -29200 | T100 |  |  | 5.540902 | 1.923081579
576 | 2 | 3.4935 | 3.4935 | 1.483 | 1.483 | 14.7 | 1.62 | 1600 |  | R60 | 1 | 6.497476 | NA | 1.63194391
577 | 2 | 3.502 | 3.502 | 1.4945 | 1.4945 | 14 | 1.7 | 1772 | -29000 | R60 | 0 | NA | 5.540972 | 1.693906054
578 | 2 | 3.46 | 3.46 | 1.5 | 1.5 | 15.8 | 1.71 |  | -20600 | T100 |  |  | 3.969171 | 1.752898971
579 | 2 | 3.514 | 3.514 | 1.501 | 1.501 | 15.8 | 1.34 | 1530 | -19000 | R40 | 0 | NA | 3.602228 | 1.373616737
580 | 2 | 3.49 | 3.49 | 1.5 | 1.5 | 12.6 | 1.66 |  | -24900 | T100 |  |  | 4.756447 | 1.61883251
581 | 2 | 3.51 | 3.51 | 1.49 | 1.49 | 15 | 2.03 | 1964 | -25500 | T60 | 0 | 7.863725 | NA | 2.05465021
582 | 2 | 3.48 | 3.48 | 1.51 | 1.51 | 14.1 | 1.75 |  | -22200 | T60 | 1 | NA | 4.224709 | 1.746440605
583 | 2 | 3.49 | 3.49 | 1.51 | 1.51 | 16.2 | 1.29 |  | -22800 | T100 |  |  | 4.326458 | 1.330872555
584 | 2 | 3.492 | 3.492 | 1.49 | 1.49 | 13.2 | 1.46 | 1483 |  | R40 | 1 | 5.999206 | NA | 1.436903997
585 | 2 | 3.49 | 3.49 | 1.5 | 1.5 | 13.1 | 1.55 | 1165 |  | R100 |  | 4.686743 |  | 1.523142529
586 | 2 | 3.4855 | 3.4855 | 1.4975 | 1.4975 | 14.7 | 1.51 | 1241 | -30300 | R20 | 0 | NA | 5.805113 | 1.521132903
589 | 3 | 3.49 | 3.49 | 1.4915 | 1.4915 | 14.2 | 1.17 | 993 |  | R100 |  | 4.017561 |  | 1.166201622
590 | 3 | 3.52 | 3.52 | 1.47 | 1.47 | 12 | 1.43 |  | -14100 | T20 | 1 | NA | 2.724954 | 1.378099404
591 | 3 | 3.52 | 3.52 | 1.5 | 1.5 | 10.9 | 1.9 | 1507 | -15400 | T20 | 0 | 5.959695 | NA | 1.801181819
592 | 3 | 3.49 | 3.49 | 1.5 | 1.5 | 13 | 1.61 |  | -18100 | T100 |  |  | 3.457498 | 1.575307262
593 | 3 | 3.51 | 3.51 | 1.48 | 1.48 | 13 | 1.61 |  | -21200 | T60 | 1 | NA | 4.081004 | 1.575307262
594 | 3 | 3.49 | 3.49 | 1.5 | 1.5 | 12.5 | 0.9 |  | -7450 | T40 | 1 | NA | 1.423114 | 0.873920536
595 | 3 | 3.41 | 3.41 | 1.46 | 1.46 | 10 | 1.59 |  | -20300 | T100 |  |  | 4.077451 | 1.487458605
596 | 3 | 3.487 | 3.487 | 1.478 | 1.478 | 13.5 | 1.35 | 1604 | -14900 | R40 | 0 | NA | 2.891079 | 1.331093467
597 | 3 | 3.54 | 3.489661 | 1.48 | 1.48 | 13.2 | 1.35 |  | -14400 | T100 |  |  | 2.788159 | 1.32496452
598 | 3 | 3.49 | 3.49 | 1.49 | 1.49 | 11.4 | 1.24 | 1266 | -15500 | T20 | 0 | 5.127243 | NA | 1.184286554
599 | 3 | 3.5075 | 3.5075 | 1.512 | 1.512 | 14.2 | 1.4 | 1457 |  | R100 |  | 5.757047 |  | 1.395454933
600 | 3 | 3.52 | 3.52 | 1.49 | 1.49 | 11.2 | 1.43 |  | -13400 | T100 |  |  | 2.554912 | 1.361682326
601 | 3 | 3.49 | 3.49 | 1.5 | 1.5 | 12.8 | 1.16 |  | -15200 | T100 |  |  | 2.903534 | 1.131541206
602 | 3 | 3.5035 | 3.5035 | 1.507 | 1.507 | 12.8 | 1.2 | 1317 |  | R100 |  | 5.233059 |  | 1.170559869
603 | 3 | 3.51 | 3.51 | 1.475 | 1.475 | 12.4 | 1.56 | 1440 |  | R40 | 1 | 5.824298 | NA | 1.512498864
604 | 3 | 3.49 | 3.49 | 1.5 | 1.5 | 9.5 | 1.56 | 2193 | -15400 | T20 | 0 | 8.822341 | NA | 1.448795677
605 | 3 | 3.4955 | 3.4955 | 1.4745 | 1.4745 | 11.5 | 1.74 | 1532 | -30800 | R40 | 0 | NA | 5.975808 | 1.664307185
606 | 3 | 3.5 | 3.5 | 1.51 | 1.51 | 12 | 1.18 |  | -12500 | T40 | 1 | NA | 2.365184 | 1.137172935
607 | 3 | 3.5325 | 3.489661 | 1.4915 | 1.4915 | 12 | 1.62 | 1496 |  | R40 | 1 | 6.053816 | NA | 1.561203521
608 | 3 | 3.53 | 3.489661 | 1.49 | 1.49 | 13.8 | 1.8 |  | -35000 | T100 |  |  | 6.731294 | 1.783039173
609 | 3 | 3.5 | 3.5 | 1.5 | 1.5 | 11.2 | 1.52 |  | -20200 | T60 | 1 | NA | 3.847619 | 1.447382612
610 | 3 | 3.495 | 3.495 | 1.5055 | 1.5055 | 14.8 | 1.33 | 1321 |  | R100 |  | 5.27977 |  | 1.338197589
611 | 3 | 3.48 | 3.48 | 1.46 | 1.46 | 13.2 | 1.25 |  | -14600 | T40 | 1 | NA | 2.873563 | 1.226819
612 | 3 | 3.5055 | 3.5055 | 1.4795 | 1.4795 | 13.2 | 1.48 | 1219 |  | R20 | 1 | 4.928062 | NA | 1.452553696
613 | 3 | 3.46 | 3.46 | 1.51 | 1.51 | 12.7 | 1.35 |  | -14600 | T20 | 1 | NA | 2.794472 | 1.314874078
614 | 3 | 3.51 | 3.51 | 1.49 | 1.49 | 12.6 | 1.56 |  | -10900 | T100 |  |  | 2.08417 | 1.517099311
615 | 3 | 3.59 | 3.489661 | 1.5 | 1.5 | 12.6 | 1.56 |  | -20400 | T100 |  |  | 3.897227 | 1.517099311
616 | 3 | 3.49 | 3.49 | 1.5065 | 1.5065 | 12 | 1.52 | 1576 |  | R100 |  | 6.312822 |  | 1.464832933
617 | 3 | 3.5 | 3.5 | 1.5 | 1.5 | 9.3 | 1.37 | 1621 | -15400 | T20 | 0 | 6.484 | NA | 1.268654758
618 | 3 | 3.5 | 3.5 | 1.48 | 1.48 | 11.8 | 1.77 |  | -22100 | T100 |  |  | 4.266409 | 1.700633494
619 | 3 | 3.5025 | 3.5025 | 1.4935 | 1.4935 | 12.8 | 1.26 | 812 |  | R20 | 1 | 3.257481 | NA | 1.229087862
620 | 3 | 3.5 | 3.5 | 1.47 | 1.47 | 14.4 | 1.67 | 1251 | -15400 | T20 | 0 | 5.106122 | NA | 1.669783898
621 | 3 | 3.477 | 3.477 | 1.4465 | 1.4465 | 16.3 | 1.5 | 1720 |  | R60 | 1 | 7.229162 | NA | 1.545727375
622 | 3 | 3.4985 | 3.4985 | 1.477 | 1.477 | 13 | 1.62 | 1873 |  | R100 |  | 7.615192 |  | 1.585091779
623 | 3 | 3.5 | 3.5 | 1.5 | 1.5 | 13.4 | 1.9 |  | -10900 | T40 | 1 | NA | 2.07619 | 1.870506644
624 | 3 | 3.487 | 3.487 | 1.5095 | 1.5095 | 14.1 | 1.46 | 1421 |  | R60 | 1 | 5.690421 | NA | 1.452995304
625 | 3 | 3.4915 | 3.4915 | 1.4745 | 1.4745 | 13.6 | 1.6 | 1534 | -23200 | R40 | 0 | NA | 4.506415 | 1.580028527
626 | 3 | 3.5105 | 3.5105 | 1.477 | 1.477 | 10.6 | 1.23 | 999 |  | R60 | 1 | 4.033986 | NA | 1.160865343
627 | 3 | 3.5035 | 3.5035 | 1.999 | 1.490431 | 10.6 | 1.38 | 855 |  | R100 |  | 3.435084 |  | 1.302434287
628 | 3 | 3.52 | 3.52 | 1.46 | 1.46 | 14.6 | 1.52 |  | -19100 | T60 | 1 | NA | 3.716532 | 1.524570987
629 | 3 | 3.5175 | 3.5175 | 1.474 | 1.474 | 12.4 | 1.39 | 898 |  | R40 | 1 | 3.619078 | NA | 1.34767527
630 | 3 | 3.537 | 3.489661 | 1.504 | 1.504 | 14.3 | 1.51 | 892 |  | R100 |  | 3.579628 |  | 1.507447537
631 | 3 | 3.442 | 3.442 | 1.487 | 1.487 | 11.8 | 1.71 | 1585 |  | R100 |  | 6.612777 |  | 1.642984901
632 | 3 | 3.518 | 3.518 | 1.497 | 1.497 | 13.7 | 1.4 | 933 |  | R100 |  | 3.70131 |  | 1.384663291
633 | 3 | 3.51 | 3.51 | 1.46 | 1.46 | 13.7 | 1.28 | 1093 |  | R20 | 1 | 4.466223 | NA | 1.265977866
634 | 3 | 3.5 | 3.5 | 1.46 | 1.46 | 13.8 | 1.45 |  | -14500 | T100 |  |  | 2.837573 | 1.436337111
635 | 3 | 3.48 | 3.48 | 1.51 | 1.51 | 13.8 | 1.03 |  | -12000 | T20 | 1 | NA | 2.283626 | 1.020294638
636 | 3 | 3.497 | 3.497 | 1.48 | 1.48 | 13.8 | 1.12 | 745 |  | R40 | 1 | 3.025455 | NA | 1.109446596
637 | 3 | 3.5095 | 3.5095 | 1.4835 | 1.4835 | 11.2 | 1.55 | 1514 |  | R40 | 1 | 6.090251 | NA | 1.475949374
638 | 3 | 3.5055 | 3.5055 | 1.617 | 1.490431 | 14.9 | 2.24 | 2726 |  | R100 |  | 10.9396 |  | 2.257358316
639 | 3 | 3.5035 | 3.5035 | 1.4745 | 1.4745 | 13.5 | 1.77 | 1496 |  | R100 |  | 6.075331 |  | 1.745211435
640 | 3 | 3.5365 | 3.489661 | 1.479 | 1.479 | 12.1 | 1.38 | 1132 |  | R60 | 1 | 4.619544 | NA | 1.331921393
641 | 3 | 3.493 | 3.493 | 1.476 | 1.476 | 13.3 | 1.28 | 1484 |  | R60 | 1 | 6.056723 | NA | 1.258193751
642 | 3 | 3.516 | 3.516 | 1.475 | 1.475 | 13.3 | 1.62 | 1305 |  | R60 | 1 | 5.260271 | NA | 1.592401466
643 | 3 | 3.498 | 3.498 | 1.475 | 1.475 | 13.8 | 1.49 | 1247 | -25900 | R20 | 0 | NA | 5.019818 | 1.475960204
644 | 3 | 3.53 | 3.489661 | 1.48 | 1.48 | 11.8 | 1.37 |  | -14700 | T40 | 1 | NA | 2.846246 | 1.316309541
645 | 3 | 3.521 | 3.489661 | 1.4825 | 1.4825 | 10.8 | 1.65 | 1243 | -23400 | R20 | 0 | NA | 4.523118 | 1.561868768
646 | 3 | 3.47 | 3.47 | 1.48 | 1.48 | 16.1 | 1.75 |  | -17700 | T40 | 1 | NA | 3.44653 | 1.797555125
647 | 3 | 3.57 | 3.489661 | 1.47 | 1.47 | 12.3 | 1.49 |  | -27900 | T100 |  |  | 5.438807 | 1.442443295
648 | 3 | 3.53 | 3.489661 | 1.49 | 1.49 | 13.3 | 1.54 | 1278 | -15400 | T20 | 0 | 5.176848 | NA | 1.513764357
649 | 3 | 3.4935 | 3.4935 | 1.4935 | 1.4935 | 13.8 | 1.25 | 459 |  | R40 | 1 | 1.850859 | NA | 1.238221648
650 | 3 | 3.48 | 3.48 | 1.46 | 1.46 | 14.9 | 1.88 |  | -50200 | T100 |  |  | 9.880334 | 1.894568587
651 | 3 | 3.476 | 3.476 | 1.47 | 1.47 | 13.1 | 1.29 | 917 |  | R40 | 1 | 3.794721 | NA | 1.264136992
652 | 3 | 3.5 | 3.5 | 1.48 | 1.48 | 11.7 | 1.63 |  | -20100 | T40 | 1 | NA | 3.880309 | 1.563770499
653 | 3 | 3.5055 | 3.5055 | 1.4825 | 1.4825 | 12.8 | 1.28 | 1078 |  | R60 | 1 | 4.349221 | NA | 1.248597193
654 | 3 | 3.5195 | 3.5195 | 1.5105 | 1.5105 | 12.5 | 1.29 | 631 |  | R100 |  | 2.478757 |  | 1.252619434
655 | 3 | 3.4915 | 3.4915 | 1.502 | 1.502 | 14.2 | 1.1 | 567 |  | R100 |  | 2.276022 |  | 1.096428876
656 | 3 | 3.52 | 3.52 | 1.5 | 1.5 | 13.3 | 1.71 |  | -21700 | T100 |  |  | 4.109848 | 1.680868214
657 | 3 | 3.43 | 3.43 | 1.43 | 1.43 | 14.4 | 1.49 |  | -19700 | T60 | 1 | NA | 4.016392 | 1.48980719
658 | 3 | 3.48 | 3.48 | 1.45 | 1.45 | 12.8 | 1.15 |  | -17800 | T100 |  |  | 3.527547 | 1.121786541
659 | 3 | 3.46 | 3.46 | 1.46 | 1.46 | 14.2 | 1.63 | 2075 | -15400 | T20 | 0 | 8.725702 | NA | 1.624708243
660 | 3 | 3.45 | 3.45 | 1.45 | 1.45 | 16 | 1.57 |  | -19900 | T100 |  |  | 3.978011 | 1.610077455
661 | 3 | 3.5 | 3.5 | 1.49 | 1.49 | 14.6 | 1.67 |  | -19200 | T40 | 1 | NA | 3.681687 | 1.675022072
662 | 3 | 3.463 | 3.463 | 1.4915 | 1.4915 | 15.7 | 1.37 | 761 |  | R100 |  | 3.127114 |  | 1.398244803
663 | 3 | 3.492 | 3.492 | 1.508 | 1.508 | 12.6 | 1.13 | 494 |  | R100 |  | 1.974533 |  | 1.098924501
664 | 3 | 3.5 | 3.5 | 1.5 | 1.5 | 14.5 | 1.03 |  | -11100 | T40 | 1 | NA | 2.114286 | 1.031479551
665 | 3 | 3.4865 | 3.4865 | 1.4705 | 1.4705 | 13.9 | 1.56 | 1843 |  | R100 |  | 7.578239 |  | 1.547698125
666 | 3 | 3.4915 | 3.4915 | 1.4965 | 1.4965 | 13.6 | 1.1 | 1013 |  | R20 | 1 | 4.081276 | NA | 1.086269612
667 | 3 | 3.4625 | 3.4625 | 1.4945 | 1.4945 | 14 | 1.83 | 1142 |  | R40 | 1 | 4.684659 | NA | 1.818390157
668 | 3 | 3.471 | 3.471 | 1.4765 | 1.4765 | 15 | 0.93 | 1016 |  | R100 |  | 4.197961 |  | 0.938686108
669 | 3 | 3.54 | 3.489661 | 1.51 | 1.51 | 11.7 | 1.58 |  | -12900 | T100 |  |  | 2.448102 | 1.515802079
670 | 3 | 3.4755 | 3.4755 | 1.4805 | 1.4805 | 14.8 | 1.57 | 735 |  | R20 | 1 | 3.020868 | NA | 1.579676853
671 | 3 | 3.517 | 3.517 | 1.59 | 1.490431 | 13 | 1.59 | 1696 |  | R100 |  | 6.761711 |  | 1.555738228
672 | 3 | 3.52 | 3.52 | 1.45 | 1.45 | 13 | 1.35 |  | -17700 | T100 |  |  | 3.467868 | 1.320909816
673 | 3 | 3.49 | 3.49 | 1.47 | 1.47 | 14.3 | 1.28 |  | -23400 | T100 |  |  | 4.561137 | 1.277836323
674 | 3 | 3.436 | 3.436 | 1.4525 | 1.4525 | 16.5 | 1.14 | 935 |  | R40 | 1 | 4.007527 | NA | 1.178551249
675 | 3 | 3.485 | 3.485 | 1.4815 | 1.4815 | 13.2 | 1.19 | 1310 |  | R100 |  | 5.351203 |  | 1.167931688
676 | 3 | 3.43 | 3.43 | 1.46 | 1.46 | 14.8 | 1.35 |  | -7560 | T100 |  |  | 1.509645 | 1.358320861
677 | 3 | 3.54 | 3.489661 | 1.51 | 1.51 | 12.2 | 1.66 | 1694 | -25500 | T60 | 0 | 6.77107 | NA | 1.604588172
678 | 3 | 3.5 | 3.5 | 1.49 | 1.49 | 13.5 | 1.39 |  | -11900 | T60 | 1 | NA | 2.281879 | 1.370533274
679 | 3 | 3.451 | 3.451 | 1.466 | 1.466 | 15.5 | 1.14 | 1239 | -11700 | R20 | 0 | NA | 2.312634 | 1.15980076
680 | 3 | 3.47 | 3.47 | 1.47 | 1.47 | 17 | 0.75 |  | -7640 | T100 |  |  | 1.497775 | 0.781681381
681 | 3 | 3.472 | 3.472 | 1.478 | 1.478 | 15.9 | 1.07 | 932 |  | R100 |  | 3.844761 |  | 1.095556951
682 | 3 | 3.51 | 3.51 | 1.5 | 1.5 | 14.8 | 1.41 | 1147 | -15400 | T20 | 0 | 4.561895 | NA | 1.418690677
683 | 3 | 3.482 | 3.482 | 1.455 | 1.455 | 11.6 | 1.56 | 1278 |  | R60 | 1 | 5.324731 | NA | 1.49437274
684 | 3 | 3.43 | 3.43 | 1.47 | 1.47 | 17.6 | 1.62 | 1893 | -25500 | T60 | 0 | 8.045117 | NA | 1.705106437
685 | 3 | 3.4915 | 3.4915 | 1.47 | 1.47 | 13.2 | 1.32 | 1528 | -14700 | R40 | 0 | NA | 2.864099 | 1.295520864
686 | 3 | 3.5185 | 3.5185 | 1.514 | 1.514 | 11.6 | 1.57 | 1504 |  | R100 |  | 5.897856 |  | 1.503952053
687 | 3 | 3.48 | 3.48 | 1.465 | 1.465 | 16.5 | 1.51 | 1428 |  | R60 | 1 | 5.915881 | NA | 1.561063496
688 | 3 | 3.511 | 3.511 | 1.4915 | 1.4915 | 13.7 | 1.75 | 1578 |  | R100 |  | 6.308258 |  | 1.730829113
689 | 3 | 3.48 | 3.48 | 1.46 | 1.46 | 16.4 | 1.24 |  | -13600 | T100 |  |  | 2.676744 | 1.279863782
690 | 3 | 3.454 | 3.454 | 1.4615 | 1.4615 | 16.2 | 1.08 | 673 |  | R20 | 1 | 2.836997 | NA | 1.111133132
691 | 3 | 3.46 | 3.46 | 1.46 | 1.46 | 17 | 1.62 |  | -45400 | T100 |  |  | 8.987252 | 1.688431784
692 | 3 | 3.4795 | 3.4795 | 1.4655 | 1.4655 | 16.2 | 1.61 | 2134 |  | R100 |  | 8.840203 |  | 1.656411428
693 | 3 | 3.5035 | 3.5035 | 1.4675 | 1.4675 | 11.9 | 1.15 | 1071 |  | R100 |  | 4.370131 |  | 1.106594057
694 | 3 | 3.451 | 3.451 | 1.457 | 1.457 | 17.8 | 1.24 | 829 |  | R40 | 1 | 3.511498 | NA | 1.309453844
695 | 3 | 3.472 | 3.472 | 1.4775 | 1.4775 | 11.8 | 1.66 | 1388 |  | R40 | 1 | 5.727827 | NA | 1.594944407
696 | 3 | 3.43 | 3.43 | 1.47 | 1.47 | 18.2 | 1.25 |  | -11200 | T60 | 1 | NA | 2.221297 | 1.328791456
697 | 3 | 3.44 | 3.44 | 1.46 | 1.46 | 19.2 | 1.58 |  | -15600 | T40 | 1 | NA | 3.106085 | 1.70798575
698 | 3 | 3.509 | 3.509 | 1.4815 | 1.4815 | 13.4 | 1.49 | 1570 |  | R100 |  | 6.325846 |  | 1.466871
699 | 3 | 3.4555 | 3.4555 | 1.453 | 1.453 | 17.8 | 1.54 | 1529 | -8330 | R40 | 0 | NA | 1.659084 | 1.626257193
700 | 3 | 3.4785 | 3.4785 | 1.4695 | 1.4695 | 16.3 | 1.41 | 1526 | -17500 | R40 | 0 | NA | 3.423548 | 1.452983732
701 | 3 | 3.49 | 3.49 | 1.4605 | 1.4605 | 14.6 | 1.41 | 751 |  | R20 | 1 | 3.102951 | NA | 1.414240192
702 | 3 | 3.4625 | 3.4625 | 1.458 | 1.458 | 13.8 | 1.19 | 903 |  | R20 | 1 | 3.796977 | NA | 1.178787009
703 | 3 | 3.49 | 3.49 | 1.49 | 1.49 | 16.7 | 1.43 | 1755 | -20700 | T40 | 0 | 7.107671 | NA | 1.483153772
704 | 3 | 3.4965 | 3.4965 | 1.497 | 1.497 | 13.6 | 0.91 | 753 |  | R40 | 1 | 3.024081 | NA | 0.898641225
705 | 3 | 3.57 | 3.489661 | 1.47 | 1.47 | 17.8 | 1.37 |  | -23700 | T100 |  |  | 4.620062 | 1.446735295
706 | 3 | 3.512 | 3.512 | 1.4855 | 1.4855 | 14 | 1.35 | 1767 |  | R100 |  | 7.088302 |  | 1.341435362
707 | 3 | 3.46 | 3.46 | 1.46 | 1.46 | 16.2 | 1.56 |  | -16800 | T100 |  |  | 3.325679 | 1.604970079
708 | 3 | 3.4965 | 3.4965 | 1.471 | 1.471 | 17.6 | 1.67 | 1252 | -40100 | R20 | 0 | NA | 7.796473 | 1.757733179
709 | 3 | 3.43 | 3.43 | 1.45 | 1.45 | 17.4 | 1.37 |  | -19700 | T100 |  |  | 3.960993 | 1.437241414
710 | 3 | 3.48 | 3.48 | 1.49 | 1.49 | 14.8 | 1.52 | 1408 | -20700 | T40 | 0 | 5.735156 | NA | 1.529368673
711 | 3 | 3.4835 | 3.4835 | 1.4825 | 1.4825 | 17.6 | 1.27 | 1249 |  | R100 |  | 5.102975 |  | 1.336719244
712 | 3 | 3.465 | 3.465 | 1.469 | 1.469 | 17 | 1.44 | 1524 |  | R100 |  | 6.351028 |  | 1.500828252
713 | 3 | 3.5305 | 3.489661 | 1.5115 | 1.5115 | 13.6 | 1.86 | 1681 |  | R100 |  | 6.71244 |  | 1.836783162
714 | 3 | 3.473 | 3.473 | 1.4915 | 1.4915 | 15.4 | 1.09 | 510 |  | R60 | 1 | 2.08365 | NA | 1.107170822
715 | 3 | 3.49 | 3.49 | 1.48 | 1.48 | 14.5 | 1.95 | 1637 | -15400 | T20 | 0 | 6.674572 | NA | 1.952801091
716 | 3 | 3.49 | 3.49 | 1.5 | 1.5 | 14.9 | 1.26 |  | -20600 | T40 | 1 | NA | 3.935053 | 1.269764053
717 | 3 | 3.53 | 3.489661 | 1.48 | 1.48 | 14 | 1.77 | 1818 | -20800 | T40 | 0 | 7.414008 | NA | 1.758770808
718 | 3 | 3.48 | 3.48 | 1.46 | 1.46 | 18.9 | 1.75 |  | -28900 | T100 |  |  | 5.688081 | 1.882210791
719 | 3 | 3.45 | 3.45 | 1.46 | 1.46 | 17.6 | 1.08 |  | -9970 | T60 | 1 | NA | 1.979353 | 1.136737625
720 | 3 | 3.44 | 3.44 | 1.47 | 1.47 | 15.3 | 1.26 |  | -15500 | T100 |  |  | 3.06518 | 1.277819088
721 | 3 | 3.49 | 3.49 | 1.49 | 1.49 | 14.7 | 1.57 | 1941 | -20700 | T40 | 0 | 7.860963 | NA | 1.577195208
722 | 3 | 3.5 | 3.5 | 1.47 | 1.47 | 14 | 1.2 |  | -18600 | T40 | 1 | NA | 3.61516 | 1.192386988
723 | 3 | 3.485 | 3.485 | 1.4815 | 1.4815 | 18.5 | 1.64 | 1536 |  | R100 |  | 6.274387 |  | 1.752112463
724 | 3 | 3.4845 | 3.4845 | 1.464 | 1.464 | 18.1 | 1.46 | 977 |  | R100 |  | 4.0398 |  | 1.54945263
725 | 3 | 3.4795 | 3.4795 | 1.4675 | 1.4675 | 18.1 | 1.23 | 1038 |  | R100 |  | 4.294107 |  | 1.305360777
726 | 3 | 3.5415 | 3.489661 | 1.491 | 1.491 | 14.2 | 1.56 | 1339 |  | R100 |  | 5.420306 |  | 1.554935496
727 | 3 | 3.4905 | 3.4905 | 1.477 | 1.477 | 15.3 | 1.49 | 1682 |  | R60 | 1 | 6.870013 | NA | 1.511071778
728 | 3 | 3.5 | 3.5 | 1.5 | 1.5 | 15.5 | 1.33 |  | -8730 | T40 | 1 | NA | 1.662857 | 1.353100887
729 | 3 | 3.46 | 3.46 | 1.48 | 1.48 | 16.3 | 1.56 |  | -19500 | T100 |  |  | 3.807999 | 1.60755647
730 | 3 | 3.5 | 3.5 | 1.49 | 1.49 | 15.3 | 1.55 |  | -25300 | T100 |  |  | 4.85139 | 1.571920306
731 | 3 | 3.46 | 3.46 | 1.46 | 1.46 | 16.9 | 1.3 | 1087 | -15400 | T20 | 0 | 4.571006 | NA | 1.352709648
732 | 3 | 3.51 | 3.51 | 1.5 | 1.5 | 12.7 | 1.07 |  | -14300 | T100 |  |  | 2.716049 | 1.042159454
733 | 3 | 3.44 | 3.44 | 1.47 | 1.47 | 16.5 | 1.52 |  | -23500 | T100 |  |  | 4.647208 | 1.571401665
734 | 3 | 3.46 | 3.46 | 1.5 | 1.5 | 14.6 | 1.11 |  | -7630 | T40 | 1 | NA | 1.470135 | 1.113338024
735 | 3 | 3.5 | 3.5 | 1.5 | 1.5 | 13 | 1.07 |  | -16300 | T100 |  |  | 3.104762 | 1.046943336
736 | 3 | 3.51 | 3.51 | 1.5 | 1.5 | 13.2 | 1.25 | 1447 | -15400 | T20 | 0 | 5.755067 | NA | 1.226819
737 | 3 | 3.49 | 3.49 | 1.49 | 1.49 | 17.3 | 1.42 |  | -14900 | T100 |  |  | 2.86533 | 1.487255533
738 | 3 | 3.48 | 3.48 | 1.51 | 1.51 | 15.7 | 1.88 |  | -24000 | T100 |  |  | 4.567253 | 1.918759292
739 | 3 | 3.449 | 3.449 | 1.461 | 1.461 | 18.2 | 1.22 | 1075 |  | R100 |  | 4.546312 |  | 1.296900461
740 | 3 | 3.47 | 3.47 | 1.48 | 1.48 | 17.1 | 1.36 |  | -15100 | T40 | 1 | NA | 2.94026 | 1.41976294
741 | 3 | 3.48 | 3.48 | 1.48 | 1.48 | 16.4 | 1.43 |  | -14000 | T20 | 1 | NA | 2.718235 | 1.475971943
742 | 3 | 3.46 | 3.46 | 1.48 | 1.48 | 16.3 | 1.03 |  | -13100 | T40 | 1 | NA | 2.558194 | 1.061399464
743 | 3 | 3.5035 | 3.5035 | 1.458 | 1.458 | 14.5 | 1.72 | 1202 |  | R40 | 1 | 4.936624 | NA | 1.722470706
744 | 3 | 3.46 | 3.46 | 1.44 | 1.44 | 16.4 | 1.52 |  | -21900 | T100 |  |  | 4.395472 | 1.568865282
745 | 3 | 3.447 | 3.447 | 1.449 | 1.449 | 19.2 | 1.69 | 1894 |  | R100 |  | 8.085676 |  | 1.82689615
746 | 3 | 3.472 | 3.472 | 1.4625 | 1.4625 | 16.7 | 1.41 | 1251 |  | R100 |  | 5.215421 |  | 1.462410362
747 | 3 | 3.47 | 3.47 | 1.4435 | 1.4435 | 15.8 | 1.61 | 868 |  | R100 |  | 3.670552 |  | 1.645819619
748 | 3 | 3.53 | 3.489661 | 1.47 | 1.47 | 13.8 | 1.34 |  | -18800 | T100 |  |  | 3.664859 | 1.327373606
749 | 3 | 3.5 | 3.5 | 1.47 | 1.47 | 14.9 | 1.28 |  | -15300 | T20 | 1 | NA | 2.973761 | 1.289919038
750 | 3 | 3.473 | 3.473 | 1.4715 | 1.4715 | 16.1 | 1.14 | 916 |  | R100 |  | 3.793263 |  | 1.170978767
751 | 3 | 3.43 | 3.43 | 1.46 | 1.46 | 17.3 | 1.27 |  | -12300 | T40 | 1 | NA | 2.456168 | 1.330151076
752 | 3 | 3.503 | 3.503 | 1.4745 | 1.4745 | 14.2 | 1.26 | 1437 |  | R100 |  | 5.837395 |  | 1.255909439
753 | 3 | 3.42 | 3.42 | 1.43 | 1.43 | 20.1 | 1.56 | 1052 | -15400 | T20 | 0 | 4.622904 | NA | 1.712419131
754 | 3 | 3.46 | 3.46 | 1.47 | 1.47 | 18.6 | 1.57 | 1955 | -25600 | T60 | 0 | 8.165158 | NA | 1.680134209
755 | 3 | 3.47 | 3.47 | 1.48 | 1.48 | 15.2 | 1.43 |  | -17300 | T40 | 1 | NA | 3.368642 | 1.447926937
756 | 3 | 3.485 | 3.485 | 1.497 | 1.497 | 14.3 | 0.93 | 1439 |  | R100 |  | 5.817291 |  | 0.928427953
757 | 3 | 3.5105 | 3.5105 | 1.4665 | 1.4665 | 13.7 | 1.53 | 1250 | -17600 | R20 | 0 | NA | 3.418705 | 1.513239168
758 | 3 | 3.478 | 3.478 | 1.4805 | 1.4805 | 16.7 | 1.34 | 1642 |  | R100 |  | 6.738961 |  | 1.389808429
759 | 3 | 3.42 | 3.42 | 1.49 | 1.49 | 17.9 | 1.68 |  | -41300 | T100 |  |  | 8.104714 | 1.777033361
760 | 3 | 3.5145 | 3.5145 | 1.4655 | 1.4655 | 18.2 | 1.9 | 1241 | -35300 | R20 | 0 | NA | 6.853704 | 2.019763014
761 | 3 | 3.43 | 3.43 | 1.48 | 1.48 | 17.9 | 1.41 | 2058 | -15400 | T20 | 0 | 8.687259 | NA | 1.491438713
762 | 3 | 3.44 | 3.44 | 1.46 | 1.46 | 19.6 | 1.4 |  | -26000 | T100 |  |  | 5.176808 | 1.523708353
763 | 3 | 3.4345 | 3.4345 | 1.457 | 1.457 | 17.6 | 1.43 | 1819 |  | R100 |  | 7.779173 |  | 1.505124818
764 | 3 | 3.478 | 3.478 | 1.4695 | 1.4695 | 13.8 | 1.32 | 1189 |  | R60 | 1 | 4.916323 | NA | 1.30756206
765 | 3 | 3.489 | 3.489 | 1.4705 | 1.4705 | 16.7 | 1.21 | 1450 |  | R100 |  | 5.95372 |  | 1.254976268
766 | 3 | 3.5 | 3.5 | 1.48 | 1.48 | 14.3 | 1.37 |  | -16800 | T100 |  |  | 3.243243 | 1.367684189
767 | 3 | 3.46 | 3.46 | 1.47 | 1.47 | 17.4 | 1.7 |  | -12800 | T60 | 1 | NA | 2.516614 | 1.783438251
768 | 3 | 3.4705 | 3.4705 | 1.468 | 1.468 | 17.4 | 0.95 | 750 |  | R40 | 1 | 3.11773 | NA | 0.996627258
769 | 3 | 3.49 | 3.49 | 1.48 | 1.48 | 14.7 | 1.61 |  | -20600 | T40 | 1 | NA | 3.988229 | 1.617378526
770 | 3 | 3.4735 | 3.4735 | 1.465 | 1.465 | 17 | 1.56 | 1240 | -26400 | R20 | 0 | NA | 5.187988 | 1.625897273
771 | 3 | 3.51 | 3.51 | 1.5 | 1.5 | 15.2 | 1.59 |  | -17100 | T100 |  |  | 3.247863 | 1.609932749
772 | 3 | 3.487 | 3.487 | 1.4575 | 1.4575 | 16.7 | 1.25 | 1111 |  | R100 |  | 4.60775 |  | 1.296463087
773 | 3 | 3.47 | 3.47 | 1.48 | 1.48 | 17.2 | 1.23 | 1230 | -20700 | T40 | 0 | 5.073081 | NA | 1.286149991
774 | 3 | 3.462 | 3.462 | 1.4855 | 1.4855 | 18.5 | 1.56 | 1244 | -22300 | R20 | 0 | NA | 4.336158 | 1.666643562
775 | 3 | 3.4785 | 3.4785 | 1.475 | 1.475 | 16.9 | 1.66 | 1770 | -28900 | R60 | 0 | NA | 5.632664 | 1.727306166
776 | 3 | 3.4215 | 3.4215 | 1.4345 | 1.4345 | 15 | 0.98 | 1305 |  | R60 | 1 | 5.711684 | NA | 0.989153103
777 | 3 | 3.4965 | 3.4965 | 1.4695 | 1.4695 | 16.4 | 1.97 | 1545 | -35800 | R40 | 0 | NA | 6.967547 | 2.033331977
778 | 3 | 3.46 | 3.46 | 1.45 | 1.45 | 17.2 | 1.37 |  | -10900 | T60 | 1 | NA | 2.172613 | 1.432541046
779 | 3 | 3.46 | 3.46 | 1.47 | 1.47 | 16.8 | 1.07 |  | -14400 | T20 | 1 | NA | 2.83119 | 1.111575315
780 | 3 | 3.477 | 3.477 | 1.4675 | 1.4675 | 14.8 | 1.58 | 2446 |  | R100 |  | 10.13343 |  | 1.589738489
781 | 3 | 3.47 | 3.47 | 1.47 | 1.47 | 15.2 | 1.36 |  | -15000 | T40 | 1 | NA | 2.940658 | 1.377049395
782 | 3 | 3.472 | 3.472 | 1.451 | 1.451 | 16.4 | 1.27 | 1246 | -24700 | R20 | 0 | NA | 4.902864 | 1.310828229
783 | 3 | 3.4805 | 3.4805 | 1.4785 | 1.4785 | 15.8 | 1.31 | 1345 |  | R100 |  | 5.519567 |  | 1.339145156
784 | 3 | 3.46 | 3.46 | 1.48 | 1.48 | 16.1 | 1.56 | 1486 | -20800 | T40 | 0 | 6.16442 | NA | 1.602391997
785 | 3 | 3.487 | 3.487 | 1.46 | 1.46 | 16 | 1.8 | 1244 | -24800 | R20 | 0 | NA | 4.871322 | 1.845948675
786 | 3 | 3.47 | 3.47 | 1.47 | 1.47 | 15.9 | 1.33 |  | -16400 | T100 |  |  | 3.215119 | 1.361767051
787 | 3 | 3.48 | 3.48 | 1.49 | 1.49 | 14.6 | 1.2 |  | -15000 | T100 |  |  | 2.892849 | 1.203608674
788 | 3 | 3.46 | 3.46 | 1.5 | 1.5 | 18.1 | 1.4 |  | -14100 | T60 | 1 | NA | 2.716763 | 1.485776494
789 | 3 | 3.4275 | 3.4275 | 1.45 | 1.45 | 17.6 | 1.52 | 1240 | -16200 | R20 | 0 | NA | 3.259639 | 1.599852953
790 | 3 | 3.4795 | 3.4795 | 1.478 | 1.478 | 15.8 | 1.68 | 1148 |  | R20 | 1 | 4.715428 | NA | 1.717376994
791 | 3 | 3.46 | 3.46 | 1.5 | 1.5 | 15.4 | 1.06 |  | -14600 | T20 | 1 | NA | 2.813102 | 1.07669823
792 | 3 | 3.49 | 3.49 | 1.46 | 1.46 | 14.5 | 0.87 |  | -11700 | T60 | 1 | NA | 2.296189 | 0.871249718
793 | 3 | 3.48 | 3.48 | 1.47 | 1.47 | 14.8 | 1.04 |  | -8810 | T100 |  |  | 1.722183 | 1.046410145
794 | 3 | 3.497 | 3.497 | 1.474 | 1.474 | 12.5 | 1.33 | 878 |  | R20 | 1 | 3.580083 | NA | 1.291460347
795 | 3 | 3.5105 | 3.5105 | 1.511 | 1.511 | 14.5 | 1.66 | 1403 |  | R60 | 1 | 5.537868 | NA | 1.662384518
796 | 3 | 3.471 | 3.471 | 1.4405 | 1.4405 | 20.5 | 1.99 | 1778 | -47500 | R60 | 0 | NA | 9.500047 | 2.199535051
797 | 3 | 3.44 | 3.44 | 1.47 | 1.47 | 17.2 | 1.51 | 1860 | -15400 | T20 | 0 | 7.858978 | NA | 1.578932102
798 | 3 | 3.4795 | 3.4795 | 1.4525 | 1.4525 | 13.7 | 1.42 | 1824 | -35300 | R60 | 0 | NA | 6.984603 | 1.404444195
799 | 3 | 3.5075 | 3.5075 | 1.487 | 1.487 | 13.2 | 1.62 | 849 |  | R100 |  | 3.411055 |  | 1.589957424
801 | 3 | 3.48 | 3.48 | 1.485 | 1.485 | 11.9 | 0.94 | 1409 |  | R60 | 1 | 5.758553 | NA | 0.904520359
802 | 3 | 3.5 | 3.5 | 1.5 | 1.5 | 12.8 | 1.36 |  | -12000 | T100 |  |  | 2.285714 | 1.326634518
803 | 3 | 3.492 | 3.492 | 1.486 | 1.486 | 11.8 | 1.14 | 473 |  | R60 | 1 | 1.918586 | NA | 1.095323268
804 | 3 | 3.53 | 3.489661 | 1.49 | 1.49 | 12.9 | 1.6 | 1670 | -15400 | T20 | 0 | 6.764739 | NA | 1.56313097
805 | 3 | 3.46 | 3.46 | 1.47 | 1.47 | 15.1 | 1.26 |  | -14000 | T60 | 1 | NA | 2.752546 | 1.273778836
806 | 3 | 3.4395 | 3.4395 | 1.452 | 1.452 | 16.1 | 1.5 | 1074 |  | R20 | 1 | 4.595517 | NA | 1.540761536
807 | 3 | 3.42 | 3.42 | 1.45 | 1.45 | 17 | 1.43 |  | -15000 | T40 | 1 | NA | 3.024803 | 1.490405834
808 | 3 | 3.51 | 3.51 | 1.48 | 1.48 | 12.4 | 1.91 | 2271 | -15400 | T20 | 0 | 9.154371 | NA | 1.851841558
809 | 3 | 3.453 | 3.453 | 1.4565 | 1.4565 | 15 | 1.15 | 1363 |  | R40 | 1 | 5.768721 | NA | 1.160740887
810 | 3 | 3.52 | 3.52 | 1.51 | 1.51 | 13.8 | 1.37 |  | -12800 | T60 | 1 | NA | 2.408188 | 1.357090926
811 | 3 | 3.45 | 3.45 | 1.49 | 1.49 | 14.7 | 1.03 |  | -12200 | T60 | 1 | NA | 2.37331 | 1.034720423
812 | 3 | 3.45 | 3.45 | 1.46 | 1.46 | 15 | 1.5 | 1874 | -25500 | T60 | 0 | 7.926216 | NA | 1.514009852
813 | 3 | 3.506 | 3.506 | 1.477 | 1.477 | 14.5 | 1.54 | 1532 | -32600 | R40 | 0 | NA | 6.295427 | 1.542212144
814 | 3 | 3.48 | 3.48 | 1.476 | 1.476 | 13.2 | 1.02 | 599 |  | R20 | 1 | 2.463028 | NA | 1.001084304
815 | 3 | 3.47 | 3.47 | 1.48 | 1.48 | 12.8 | 1.23 |  | -5420 | T100 |  |  | 1.055378 | 1.199823865
816 | 3 | 3.48 | 3.48 | 1.49 | 1.49 | 14.4 | 1.92 | 1701 | -25500 | T60 | 0 | 6.928622 | NA | 1.919751547
817 | 3 | 3.5 | 3.5 | 1.47 | 1.47 | 11.8 | 1.55 |  | -6770 | T100 |  |  | 1.315841 | 1.48925532
818 | 3 | 3.458 | 3.458 | 1.4545 | 1.4545 | 14.3 | 1.46 | 1459 |  | R100 |  | 6.165651 |  | 1.457532056
819 | 3 | 3.5205 | 3.489661 | 1.463 | 1.463 | 13.3 | 1.52 | 1201 |  | R40 | 1 | 4.954725 | NA | 1.494105079
820 | 3 | 3.52 | 3.52 | 1.49 | 1.49 | 12.5 | 1.37 |  | -12900 | T20 | 1 | NA | 2.459579 | 1.33030126
821 | 3 | 3.5 | 3.5 | 1.48 | 1.48 | 13.6 | 1.05 |  | -19300 | T100 |  |  | 3.725869 | 1.036893721
822 | 3 | 3.5 | 3.5 | 1.5 | 1.5 | 11.4 | 1.86 |  | -15200 | T100 |  |  | 2.895238 | 1.77642983
823 | 3 | 3.5 | 3.5 | 1.48 | 1.48 | 13.3 | 1.14 |  | -12800 | T100 |  |  | 2.471042 | 1.12057881
824 | 3 | 3.4885 | 3.4885 | 1.4535 | 1.4535 | 15.4 | 1.31 | 1166 |  | R20 | 1 | 4.844996 | NA | 1.330636492
825 | 3 | 3.5425 | 3.489661 | 1.4755 | 1.4755 | 13.1 | 1.86 | 1781 | -18600 | R60 | 0 | NA | 3.612356 | 1.822709151
826 | 3 | 3.51 | 3.51 | 1.49 | 1.49 | 13.4 | 1.64 |  | -16900 | T60 | 1 | NA | 3.231419 | 1.614542577
827 | 3 | 3.442 | 3.442 | 1.458 | 1.458 | 15.5 | 1.78 | 1242 | -15900 | R20 | 0 | NA | 3.168318 | 1.810916977
828 | 3 | 3.44 | 3.44 | 1.46 | 1.46 | 17.5 | 1.49 |  | -14400 | T60 | 1 | NA | 2.867155 | 1.565699812
829 | 3 | 3.4665 | 3.4665 | 1.466 | 1.466 | 17.6 | 1.04 | 957 |  | R40 | 1 | 3.992849 | NA | 1.094636231
830 | 3 | 3.484 | 3.484 | 1.478 | 1.478 | 14.6 | 1.75 | 1775 | -13700 | R60 | 0 | NA | 2.660529 | 1.75526265
831 | 3 | 3.49 | 3.49 | 1.51 | 1.51 | 13.1 | 1.23 |  | -19700 | T100 |  |  | 3.738211 | 1.205339923
832 | 3 | 3.512 | 3.512 | 1.498 | 1.498 | 10.8 | 1.24 | 1114 |  | R60 | 1 | 4.43151 | NA | 1.173768044
833 | 3 | 3.5 | 3.5 | 1.51 | 1.51 | 10.6 | 0.93 | 1701 | -15400 | T20 | 0 | 6.75894 | NA | 0.877727454
834 | 3 | 3.49 | 3.49 | 1.47 | 1.47 | 12.3 | 1.83 |  | -11100 | T100 |  |  | 2.163616 | 1.77159143
835 | 3 | 3.5025 | 3.5025 | 1.4835 | 1.4835 | 13.4 | 1.43 | 1172 |  | R40 | 1 | 4.733377 | NA | 1.407802369
836 | 3 | 3.5225 | 3.489661 | 1.508 | 1.508 | 10.8 | 1.67 | 1778 | -18800 | R60 | 0 | NA | 3.572508 | 1.580800511
837 | 3 | 3.49 | 3.49 | 1.48 | 1.48 | 13.2 | 1.8 |  | -18000 | T60 | 1 | NA | 3.48486 | 1.766619361
838 | 3 | 3.479 | 3.479 | 1.49 | 1.49 | 12.7 | 1.51 | 1332 |  | R60 | 1 | 5.428707 | NA | 1.470711006
839 | 3 | 3.4605 | 3.4605 | 1.457 | 1.457 | 13.6 | 1.4 | 939 |  | R60 | 1 | 3.95563 | NA | 1.382524961
840 | 3 | 3.5 | 3.5 | 1.46 | 1.46 | 12.1 | 0.76 |  | -4860 | T100 |  |  | 0.9510763 | 0.733521927
841 | 3 | 3.496 | 3.496 | 1.4785 | 1.4785 | 14 | 1.76 | 2577 |  | R100 |  | 10.48184 |  | 1.748834249
842 | 3 | 3.488 | 3.488 | 1.475 | 1.475 | 14.2 | 1.85 | 1440 |  | R40 | 1 | 5.898001 | NA | 1.843994018
843 | 3 | 3.507 | 3.507 | 1.4775 | 1.4775 | 14 | 1.67 | 1614 |  | R100 |  | 6.528176 |  | 1.659405225
844 | 3 | 3.45 | 3.45 | 1.45 | 1.45 | 15.2 | 1.21 |  | -10500 | T60 | 1 | NA | 2.098951 | 1.225168947
845 | 3 | 3.4805 | 3.4805 | 1.4845 | 1.4845 | 14.2 | 1.3 | 1029 |  | R60 | 1 | 4.205709 | NA | 1.29577958
846 | 3 | 3.4885 | 3.4885 | 1.478 | 1.478 | 13.1 | 1.37 | 1050 |  | R60 | 1 | 4.290666 | NA | 1.342533084
847 | 3 | 3.4545 | 3.4545 | 1.4365 | 1.4365 | 12.2 | 1.43 | 1244 | -18700 | R20 | 0 | NA | 3.768346 | 1.382265714
848 | 3 | 3.51 | 3.51 | 1.51 | 1.51 | 13.3 | 1.54 |  | -11600 | T40 | 1 | NA | 2.188638 | 1.513764357
849 | 3 | 3.458 | 3.458 | 1.451 | 1.451 | 14.8 | 1.25 | 1645 |  | R100 |  | 6.968445 |  | 1.257704501
850 | 3 | 3.4195 | 3.4195 | 1.4575 | 1.4575 | 15.1 | 1.82 | 1781 | -25600 | R60 | 0 | NA | 5.136518 | 1.839902763
851 | 3 | 3.46 | 3.46 | 1.47 | 1.47 | 12.7 | 1.15 |  | -8010 | T60 | 1 | NA | 1.57485 | 1.120077918
852 | 3 | 3.39 | 3.39 | 1.45 | 1.45 | 14.7 | 1.75 | 707 | -15400 | T20 | 0 | 3.118454 | NA | 1.758020137
853 | 3 | 3.502 | 3.502 | 1.468 | 1.468 | 11.8 | 1.65 | 1827 |  | R100 |  | 7.458776 |  | 1.585336308
854 | 3 | 3.49 | 3.49 | 1.52 | 1.52 | 12.9 | 1.64 | 1988 | -15400 | T20 | 0 | 7.892403 | NA | 1.602209244
855 | 3 | 3.5 | 3.5 | 1.48 | 1.48 | 11.8 | 1.55 |  | -18900 | T100 |  |  | 3.648649 | 1.48925532
856 | 3 | 3.5185 | 3.5185 | 1.463 | 1.463 | 10.7 | 1.58 | 1107 |  | R20 | 1 | 4.49237 | NA | 1.493397011
857 | 3 | 3.51 | 3.51 | 1.46 | 1.46 | 12.2 | 1.99 |  | -18500 | T40 | 1 | NA | 3.610038 | 1.923572567
858 | 3 | 3.52 | 3.52 | 1.48 | 1.48 | 13.4 | 1.72 |  | -15400 | T100 |  |  | 2.956081 | 1.693300751
859 | 3 | 3.4565 | 3.4565 | 1.4555 | 1.4555 | 12.3 | 0.98 | 585 |  | R100 |  | 2.472623 |  | 0.948721094
860 | 3 | 3.44 | 3.44 | 1.45 | 1.45 | 15.4 | 1.11 |  | -20700 | T100 |  |  | 4.14996 | 1.127485883
861 | 3 | 3.4915 | 3.4915 | 1.4805 | 1.4805 | 14 | 1.65 | 1781 | -18100 | R60 | 0 | NA | 3.501532 | 1.639532109
862 | 3 | 3.52 | 3.52 | 1.49 | 1.49 | 12.1 | 1.95 | 2654 | -25600 | T60 | 0 | 10.56615 | NA | 1.882062839
863 | 3 | 3.5 | 3.5 | 1.51 | 1.51 | 11.5 | 1.28 |  | -15800 | T100 |  |  | 2.989593 | 1.22431793
864 | 3 | 3.5 | 3.5 | 1.47 | 1.47 | 12.6 | 1.95 |  | -29400 | T100 |  |  | 5.714286 | 1.896374139
865 | 3 | 3.477 | 3.477 | 1.475 | 1.475 | 12.8 | 0.98 | 1028 |  | R100 |  | 4.237201 |  | 0.955957226
866 | 3 | 3.51 | 3.51 | 1.47 | 1.47 | 13.6 | 1.56 |  | -13400 | T20 | 1 | NA | 2.59705 | 1.540527814
867 | 3 | 3.501 | 3.501 | 1.463 | 1.463 | 13.2 | 1.87 | 2292 |  | R100 |  | 9.394494 |  | 1.835321225
868 | 3 | 3.5025 | 3.5025 | 1.465 | 1.465 | 13.2 | 1.79 | 1534 | -14000 | R40 | 0 | NA | 2.728427 | 1.756804809
869 | 3 | 3.49 | 3.49 | 1.49 | 1.49 | 15.1 | 1.18 |  | -15500 | T60 | 1 | NA | 2.980712 | 1.192903989
870 | 3 | 3.49 | 3.49 | 1.49 | 1.49 | 12.4 | 1.19 |  | -11500 | T20 | 1 | NA | 2.211496 | 1.153765159
871 | 3 | 3.5315 | 3.489661 | 1.479 | 1.479 | 14.8 | 2.21 | 2822 |  | R100 |  | 11.51621 |  | 2.223621558
872 | 3 | 3.42 | 3.42 | 1.46 | 1.46 | 14.2 | 1.06 |  | -15400 | T60 | 1 | NA | 3.084195 | 1.056558735
873 | 3 | 3.453 | 3.453 | 1.4675 | 1.4675 | 17 | 1.76 | 2211 |  | R100 |  | 9.287628 |  | 1.834345641
874 | 3 | 3.45 | 3.45 | 1.51 | 1.51 | 17.2 | 1.22 |  | -14300 | T100 |  |  | 2.744985 | 1.275693487
875 | 3 | 3.44 | 3.44 | 1.49 | 1.49 | 15.8 | 1.29 |  | -18700 | T60 | 1 | NA | 3.648353 | 1.318700192
876 | 3 | 3.4615 | 3.4615 | 1.4685 | 1.4685 | 14.4 | 0.89 | 925 |  | R20 | 1 | 3.863905 | NA | 0.889884832
877 | 3 | 3.51 | 3.51 | 1.51 | 1.51 | 12.1 | 1.33 |  | -13700 | T60 | 1 | NA | 2.584857 | 1.283663372
878 | 3 | 3.525 | 3.489661 | 1.504 | 1.504 | 12.6 | 1.39 | 1247 | -13000 | R20 | 0 | NA | 2.476922 | 1.351774386
879 | 3 | 3.497 | 3.497 | 1.472 | 1.472 | 12.2 | 1.43 | 1535 | -27500 | R40 | 0 | NA | 5.342312 | 1.382265714